## Tabelle1
Platte | Last | Lasteinleitung | h | d | Stütze | c1 | c2 | Fläche | rho_l | fcm,cyl | dg | fym | Esm | V_test | v_test | v_Rd | beta | V_Rd | SF
k | k | 2.4 | 240 | 200 | k | 250 | - | 49087.39 | 0.8 | 89.1 | 18 | 643 | 195 | 0.965 | 1.682116 | 0.96438 | 573682.1 | 0.5532476 | 1.744246
k | k | 2.4 | 245 | 200 | k | 250 | - | 49087.39 | 0.8 | 91.3 | 18 | 627 | 210 | 1.021 | 1.779731 | 0.9730225 | 573682.1 | 0.5582057 | 1.829075
k | k | 2.4 | 240 | 194 | k | 250 | - | 49087.39 | 0.82 | 85.7 | 18 | 620 | 231 | 0.889 | 1.634936 | 0.9585679 | 543752.3 | 0.5212235 | 1.705602
k | k | 2.4 | 240 | 200 | k | 250 | - | 49087.39 | 1.19 | 91.6 | 18 | 596 | 195 | 1.041 | 1.814594 | 1.112062 | 573682.1 | 0.6379701 | 1.631738
k | k | 2.4 | 239 | 201 | k | 250 | - | 49087.39 | 0.6 | 108.8 | 18 | 633 | 210 | 0.96 | 1.658756 | 0.9408939 | 578746.9 | 0.5445395 | 1.762958
k | k | 2.4 | 242 | 198 | k | 250 | - | 49087.39 | 0.8 | 94.9 | 18 | 631 | 213 | 0.944 | 1.674893 | 0.9868425 | 563618.1 | 0.5562023 | 1.697224
k | k | 2.4 | 239 | 202 | k | 250 | - | 49087.39 | 0.33 | 84.1 | 18 | 634 | 231 | 0.565 | 0.9677415 | 0.701076 | 583833.6 | 0.4093117 | 1.380366
qs | q | 2.5 | 320 | 275 | q | 200 | - | 40000 | 1.5 | 67.5 | 16 | 500 |  | 2.05 | 2.014386 | 0.9936037 | 1017679.8 | 1.01117 | 2.027354
qs | q | 2.2 | 240 | 200 | q | 150 | - | 22500 | 1.7 | 73.7 | 16 | 500 |  | 1.2 | 2.216316 | 1.1558 | 541439 | 0.6257951 | 1.91756
qs | q | 2.5 | 320 | 275 | q | 200 | - | 40000 | 1.5 | 87.9 | 16 | 500 |  | 2.25 | 2.210912 | 1.0962 | 1017679.8 | 1.115581 | 2.016887
qs | q | 2.5 | 320 | 275 | q | 200 | - | 40000 | 2.5 | 94.4 | 16 | 500 |  | 2.4 | 2.358306 | 1.238393 | 1017679.8 | 1.260287 | 1.904328
qs | q | 2.2 | 240 | 200 | q | 150 | - | 22500 | 1.7 | 92.6 | 16 | 500 |  | 1.1 | 2.031623 | 1.257432 | 541439 | 0.6808224 | 1.615693
qs | q | 2.2 | 240 | 200 | q | 150 | - | 22500 | 1.7 | 91 | 16 | 500 |  | 1.3 | 2.401009 | 1.249454 | 541439 | 0.6765031 | 1.921647
qs | q | 2.2 | 240 | 200 | q | 150 | - | 22500 | 2.6 | 94 | 16 | 500 |  | 1.45 | 2.678049 | 1.334711 | 541439 | 0.7226648 | 2.006463
qs | q | 2.2 | 240 | 200 | q | 150 | - | 22500 | 2.6 | 84.3 | 16 | 500 |  | 1.25 | 2.308663 | 1.282516 | 541439 | 0.6944041 | 1.800105
qs | q | 2.2 | 240 | 200 | q | 150 | - | 22500 | 2.6 | 102.9 | 16 | 500 |  | 1.45 | 2.678049 | 1.379251 | 541439 | 0.7467803 | 1.941669
qs | q | 1.1 | 120 | 88 | q | 100 | - | 10000 | 1.8 | 89.4 | 16 | 500 |  | 0.33 | 2.863849 | 1.265252 | 115229.5 | 0.1457944 | 2.263462
qs | q | 2.5 | 320 | 275 | q | 200 | - | 40000 | 1.5 | 117.6 | 16 | 500 |  | 2.45 | 2.407437 | 1.217992 | 1017679.8 | 1.239526 | 1.976562
qs | q | 2.2 | 240 | 200 | q | 150 | - | 22500 | 1.7 | 125 | 16 | 500 |  | 1.4 | 2.585702 | 1.400951 | 541439 | 0.7585293 | 1.845677
qs | q | 2.2 | 240 | 200 | q | 150 | - | 22500 | 2.6 | 113.5 | 16 | 500 |  | 1.55 | 2.862742 | 1.428802 | 541439 | 0.7736091 | 2.003596
k | k | 1.372 | 125 | 98 | k | 150 | - | 17671.46 | 0.58 | 78.4 | 10 | 550 |  | 0.224 | 1.543727 | 0.8264402 | 145103.3 | 0.1199192 | 1.867924
k | k | 1.372 | 125 | 98 | k | 150 | - | 17671.46 | 0.58 | 49.9 | 10 | 550 |  | 0.212 | 1.461028 | 0.6951714 | 145103.3 | 0.1008717 | 2.10168
k | k | 1.372 | 125 | 98 | k | 150 | - | 17671.46 | 0.58 | 23.9 | 10 | 550 |  | 0.169 | 1.164687 | 0.5032915 | 145103.3 | 0.07302928 | 2.31414
k | k | 1.372 | 125 | 98 | k | 150 | - | 17671.46 | 0.58 | 52.2 | 10 | 550 |  | 0.233 | 1.605752 | 0.7076655 | 145103.3 | 0.1026846 | 2.269084
k | k | 1.372 | 125 | 98 | k | 150 | - | 17671.46 | 0.58 | 90.5 | 10 | 550 |  | 0.233 | 1.605752 | 0.8713084 | 145103.3 | 0.1264298 | 1.842921
k | k | 1.372 | 125 | 98 | k | 150 | - | 17671.46 | 1.28 | 53.6 | 10 | 550 |  | 0.319 | 2.198433 | 0.9309711 | 145103.3 | 0.135087 | 2.361441 | S.115 EC
k | k | 1.372 | 125 | 98 | k | 150 | - | 17671.46 | 1.28 | 38.7 | 10 | 550 |  | 0.297 | 2.046817 | 0.8159446 | 145103.3 | 0.1183963 | 2.508525
k | k | 1.372 | 125 | 98 | k | 150 | - | 17671.46 | 1.28 | 54 | 10 | 550 |  | 0.341 | 2.350049 | 0.9336853 | 145103.3 | 0.1354808 | 2.516961
k | k | 1.372 | 125 | 98 | k | 150 | - | 17671.46 | 1.28 | 87.4 | 10 | 550 |  | 0.362 | 2.494774 | 1.120009 | 145103.3 | 0.162517 | 2.227459
k | k | 1.372 | 125 | 98 | k | 150 | - | 17671.46 | 1.28 | 37.2 | 20 | 650 |  | 0.286 | 1.971009 | 0.8024331 | 145103.3 | 0.1164357 | 2.456291
k | k | 1.372 | 125 | 98 | k | 150 | - | 17671.46 | 1.28 | 74.8 | 20 | 650 |  | 0.405 | 2.791114 | 1.057321 | 145103.3 | 0.1534208 | 2.639799
k | k | 1.372 | 125 | 100 | k | 150 | - | 17671.46 | 0.87 | 50.1 | 20 | 650 |  | 0.341 | 2.269549 | 0.7970368 | 150250.1 | 0.1197548 | 2.847484
k | k | 1.372 | 125 | 100 | k | 150 | - | 17671.46 | 1.27 | 29.2 | 10 | 650 |  | 0.244 | 1.623959 | 0.7193238 | 150250.1 | 0.1080785 | 2.257619
k | k | 1.372 | 125 | 100 | k | 150 | - | 17671.46 | 1.27 | 33.4 | 20 | 650 |  | 0.294 | 1.956738 | 0.7639948 | 150250.1 | 0.1147903 | 2.561192
k | k | 1.372 | 125 | 102 | k | 150 | - | 17671.46 | 1.03 | 29.9 | 20 | 650 |  | 0.227 | 1.459955 | 0.6781176 | 155484.2 | 0.1054366 | 2.152952
qa | q | 1.5 | 120 | 95 | q | 150 | - | 22500 | 0.49 | 67 | 20 | 490 |  | 0.178 | 1.20121 | 0.7365925 | 148183.9 | 0.1091512 | 1.630766
qa | q | 1.5 | 120 | 95 | q | 150 | - | 22500 | 0.84 | 70 | 20 | 490 |  | 0.249 | 1.680344 | 0.8962618 | 148183.9 | 0.1328116 | 1.874837
qa | q | 1.5 | 120 | 95 | q | 150 | - | 22500 | 1.47 | 69 | 20 | 490 |  | 0.356 | 2.40242 | 1.074221 | 148183.9 | 0.1591823 | 2.23643
qa | q | 1.5 | 120 | 90 | q | 150 | - | 22500 | 2.37 | 66 | 20 | 490 |  | 0.418 | 3.085611 | 1.17048 | 135467.5 | 0.1585619 | 2.636194
qa | q | 1.5 | 120 | 95 | q | 150 | - | 22500 | 1.19 | 74 | 20 | 490 |  | 0.356 | 2.40242 | 1.027799 | 148183.9 | 0.1523033 | 2.337441
qa | q | 1.5 | 150 | 120 | q | 150 | - | 22500 | 1.11 | 69 | 20 | 490 |  | 0.436 | 1.982165 | 0.9782027 | 219961.5 | 0.2151669 | 2.026334
qa | q | 1.5 | 150 | 120 | q | 150 | - | 22500 | 1.61 | 74 | 20 | 490 |  | 0.543 | 2.468614 | 1.136758 | 219961.5 | 0.2500429 | 2.171627
qa | q | 1.5 | 150 | 120 | q | 150 | - | 22500 | 2.33 | 80 | 20 | 490 |  | 0.645 | 2.932331 | 1.257956 | 219961.5 | 0.2767019 | 2.331029
qa | q | 1.5 | 120 | 95 | q | 220 | - | 48400 | 1.47 | 72 | 20 | 490 |  | 0.498 | 2.906937 | 1.09155 | 171314.3 | 0.1869982 | 2.663127
qa | q | 1.5 | 120 | 95 | q | 300 | - | 90000 | 1.47 | 71 | 20 | 490 |  | 0.56 | 2.831871 | 1.085835 | 197749.1 | 0.2147229 | 2.608012
qa | q | 1.5 | 120 | 95 | q | 150 | - | 22500 | 1.47 | 42 | 20 | 490 |  | 0.32 | 2.159479 | 0.8840497 | 148183.9 | 0.1310019 | 2.442712
k | k | 0.406 | 102 | 83 | k | 102 | - | 8171.282 | 1.75 | 38.7 | 19 | 531 |  | 0.204 | 2.073053 | 0.9056006 | 98405.61 | 0.08911618 | 2.289147
k | k | 0.61 | 102 | 83 | k | 102 | - | 8171.282 | 1.75 | 38.7 | 19 | 531 |  | 0.149 | 1.514141 | 0.9056006 | 98405.61 | 0.08911618 | 1.671975
k | k | 0.813 | 102 | 83 | k | 102 | - | 8171.282 | 1.75 | 38.7 | 19 | 531 |  | 0.129 | 1.310901 | 0.9056006 | 98405.61 | 0.08911618 | 1.447549
k | k | 1.219 | 102 | 83 | k | 102 | - | 8171.282 | 1.75 | 38.7 | 19 | 531 |  | 0.139 | 1.412521 | 0.9056006 | 98405.61 | 0.08911618 | 1.559762
k | k | 2.38 | 240 | 200 | k | 250 | - | 49087.39 | 0.8 | 23.9 | 32 | 657 |  | 0.603 | 1.051105 | 0.5602394 | 573682.1 | 0.3213993 | 1.876171
k | k | 2.38 | 240 | 199 | k | 250 | - | 49087.39 | 0.8 | 22.6 | 32 | 670 |  | 0.6 | 1.055151 | 0.5445347 | 568639.2 | 0.3096437 | 1.937711
k | k | 2.38 | 240 | 200 | k | 250 | - | 49087.39 | 0.34 | 25 | 32 | 668 |  | 0.489 | 0.8523884 | 0.4307122 | 573682.1 | 0.2470919 | 1.979021
k | k | 2.38 | 240 | 197 | k | 250 | - | 49087.39 | 0.35 | 23.8 | 32 | 664 |  | 0.444 | 0.7948174 | 0.4244107 | 558618.9 | 0.2370838 | 1.872755
k | k | 1.19 | 120 | 100 | k | 125 | - | 12271.85 | 0.8 | 28.2 | 16 | 706 |  | 0.216 | 1.50606 | 0.6067713 | 143420.5 | 0.08702346 | 2.482089
k | k | 1.19 | 120 | 99 | k | 125 | - | 12271.85 | 0.81 | 22.6 | 16 | 701 |  | 0.194 | 1.376819 | 0.5467942 | 140904.5 | 0.07704577 | 2.517984
k | k | 1.19 | 120 | 98 | k | 125 | - | 12271.85 | 0.35 | 26.3 | 16 | 720 |  | 0.145 | 1.047609 | 0.4457085 | 138410.4 | 0.06169069 | 2.350436
k | k | 1.19 | 120 | 99 | k | 125 | - | 12271.85 | 0.34 | 24.8 | 16 | 712 |  | 0.148 | 1.050357 | 0.4290165 | 140904.5 | 0.06045036 | 2.44829
qa | q | 1.83 | 100 | 77 | q | 200 | - | 40000 | 1.2 | 23.1 | 10 | 500 |  | 0.176 | 1.487076 | 0.6303726 | 118353.1 | 0.07460652 | 2.359043
qa | q | 1.83 | 100 | 77 | q | 200 | - | 40000 | 0.92 | 31.9 | 10 | 500 |  | 0.194 | 1.639163 | 0.6723671 | 118353.1 | 0.0795767 | 2.437899
qa | q | 1.83 | 100 | 79 | q | 200 | - | 40000 | 0.75 | 21.6 | 10 | 480 |  | 0.165 | 1.33979 | 0.5204887 | 123153.7 | 0.06410009 | 2.574099
qa | q | 1.83 | 100 | 79 | q | 200 | - | 40000 | 0.8 | 30 | 10 | 480 |  | 0.165 | 1.33979 | 0.6242839 | 123153.7 | 0.07688285 | 2.146122
qa | q | 2.745 | 250 | 200 | k | 250 | - | 49087.39 | 0.98 | 34.4 | 20 | 530 |  | 0.825 | 1.438079 | 0.7098304 | 573682.1 | 0.407217 | 2.025947
qa | q | 1.8 | 160 | 128 | k | 160 | - | 20106.19 | 0.98 | 32.8 | 20 | 485 |  | 0.39 | 1.659714 | 0.6951905 | 234980.2 | 0.163356 | 2.387424
qa | q | 1.8 | 160 | 128 | k | 160 | - | 20106.19 | 0.98 | 33.9 | 10 | 485 |  | 0.365 | 1.553322 | 0.7053205 | 234980.2 | 0.1657364 | 2.202293
qa | q | 0.9 | 80 | 64 | k | 80 | - | 5026.548 | 0.98 | 32.8 | 20 | 480 |  | 0.117 | 1.991657 | 0.6951905 | 58745.05 | 0.040839 | 2.864908
qa | q | 0.9 | 80 | 64 | k | 80 | - | 5026.548 | 0.98 | 33.9 | 10 | 480 |  | 0.105 | 1.787385 | 0.7053205 | 58745.05 | 0.04143409 | 2.534145
qa | q | 0.9 | 80 | 64 | k | 80 | - | 5026.548 | 0.98 | 35.7 | 5 | 480 |  | 0.105 | 1.787385 | 0.7212954 | 58745.05 | 0.04237254 | 2.47802
k | k | 1.37 | 120 | 95 | k | 150 | - | 17671.46 | 0.83 | 22.9 | - | 494 |  | 0.197 | 1.432236 | 0.5550082 | 137547.1 | 0.07633977 | 2.580568
k | k | 1.37 | 120 | 95 | k | 150 | - | 17671.46 | 0.83 | 9.4 | - | 494 |  | 0.123 | 0.894239 | 0.2523171 | 137547.1 | 0.03470549 | 3.544108
k | k | 1.37 | 120 | 95 | k | 150 | - | 17671.46 | 0.83 | 37.3 | - | 494 |  | 0.214 | 1.55583 | 0.6953335 | 137547.1 | 0.09564112 | 2.237531
k | k | 1.37 | 120 | 93 | k | 150 | - | 17671.46 | 1.52 | 11.8 | - | 464 |  | 0.154 | 1.161222 | 0.4306128 | 132618.9 | 0.05710741 | 2.696673
k | k | 1.37 | 120 | 93 | k | 150 | - | 17671.46 | 1.52 | 26.4 | - | 464 |  | 0.214 | 1.613646 | 0.7285036 | 132618.9 | 0.09661336 | 2.215015
k | k | 1.37 | 120 | 93 | k | 150 | - | 17671.46 | 1.52 | 42.1 | - | 464 |  | 0.248 | 1.87002 | 0.8948369 | 132618.9 | 0.1186723 | 2.089788
qa | q | 1.5 | 150 | 118 | k | 54 | - | 2290.221 | 0.8 | 33.9 | - | 628 |  | 0.17 | 1.002603 | 0.6591858 | 169558.6 | 0.1117706 | 1.520972
qa | q | 1.5 | 150 | 118 | k | 170 | - | 22698.01 | 0.8 | 31.7 | - | 628 |  | 0.28 | 1.352972 | 0.6399667 | 206951.7 | 0.1324422 | 2.11413
qa | q | 1.5 | 150 | 118 | k | 110 | - | 9503.318 | 0.8 | 32 | - | 628 |  | 0.265 | 1.412501 | 0.6426556 | 187610.4 | 0.1205689 | 2.197913
qa | q | 1.5 | 150 | 118 | q | 102 | - | 10404 | 0.8 | 35.8 | - | 628 |  | 0.285 | 1.468953 | 0.674926 | 194015.8 | 0.1309463 | 2.176465
qa | q | 1.5 | 150 | 118 | k | 150 | - | 17671.46 | 0.8 | 32.4 | - | 628 |  | 0.285 | 1.421413 | 0.6462063 | 200504.6 | 0.1295674 | 2.199628
qa | q | 1.69 | 125 | 100 | q | 150 | - | 22500 | 0.56 | 38.8 | 10 | 462 |  | 0.198 | 1.226411 | 0.6200939 | 161446.7 | 0.1001121 | 1.977782
o | k | 2.6 | 180 | 143 | k | 300 | - | 70685.83 | 1.49 | 35.4 | 16 | 558 | 210 | 0.628 | 1.843551 | 0.8263998 | 340647 | 0.2815106 | 2.230822
o | k | 2.6 | 180 | 154 | k | 300 | - | 70685.83 | 1.34 | 27.1 | 16 | 515 | 204 | 0.592 | 1.53622 | 0.7072788 | 385361.4 | 0.272558 | 2.172015
k | k | 1.68 | 143 | 113 | k | 210 | - | 34636.06 | 0.87 | 28.1 | 32 | 450 |  | 0.28 | 1.370155 | 0.622945 | 204356.5 | 0.1273029 | 2.199479
k | k | 1.68 | 200 | 170 | k | 210 | - | 34636.06 | 0.58 | 21.3 | 32 | 450 |  | 0.48 | 1.161316 | 0.4742104 | 413324.3 | 0.1960027 | 2.448946
k | k | 1.056 | 110 | 80 | k | 100 | - | 7853.982 | 1.81 | 39.5 | 16 | 550 | 217 | 0.183 | 1.9937 | 0.9237213 | 91789.14 | 0.08478758 | 2.158335
k | k | 1.056 | 110 | 80 | k | 240 | - | 45238.93 | 1.81 | 44.1 | 16 | 550 | 217 | 0.281 | 2.296023 | 0.9666587 | 122385.5 | 0.118305 | 2.375216
k | k | 1.056 | 110 | 80 | k | 200 | - | 31415.93 | 1.81 | 42.1 | 16 | 550 | 217 | 0.288 | 2.534236 | 0.948467 | 113643.7 | 0.1077873 | 2.671929
k | k | 1.056 | 110 | 80 | k | 320 | - | 80424.77 | 1.81 | 40 | 16 | 550 | 217 | 0.324 | 2.31645 | 0.9285831 | 139869.2 | 0.1298801 | 2.494608
k | k | 2.65 | 280 | 240 | k | 500 | - | 196349.5 | 1.32 | 27 | 32 | 544 |  | 1.661 | 1.735216 | 0.6719074 | 957229.6 | 0.6431697 | 2.582522
k | k | 1.2 | 127 | 109 | k | 226 | - | 40115 | 1.31 | 30.7 | 32 | 540 |  | 0.362 | 1.83642 | 0.7435502 | 197122.6 | 0.1465706 | 2.4698
qs | q | 1.829 | 146 | 110 | q | 254 | - | 64516 | 1.5 | 18.1 | - | 404 |  | 0.334 | 1.455955 | 0.5938573 | 229402.7 | 0.1362325 | 2.451692
qs | q | 1.829 | 146 | 110 | q | 203 | - | 41209 | 1 | 19.5 | - | 444 |  | 0.266 | 1.267333 | 0.5417229 | 209889.6 | 0.113702 | 2.339448
qa | q | 3 | 125 | 107 | q | 100 | - | 10000 | 1.07 | 24.8 | - | 310 |  | 0.216 | 1.330674 | 0.6286983 | 162323.8 | 0.1020527 | 2.116554
qa | q | 3 | 125 | 107 | q | 100 | - | 10000 | 1.07 | 38.4 | - | 330 |  | 0.184 | 1.133537 | 0.7661204 | 162323.8 | 0.1243596 | 1.47958
qa | q | 3 | 125 | 107 | q | 100 | - | 10000 | 1.07 | 23.4 | - | 330 |  | 0.196 | 1.207463 | 0.6107255 | 162323.8 | 0.09913529 | 1.977096
qa | q | 3 | 125 | 107 | q | 250 | - | 62500 | 1.07 | 32.1 | - | 330 |  | 0.283 | 1.297273 | 0.7090522 | 218149.9 | 0.1546797 | 1.829588
qa | q | 3 | 125 | 107 | q | 100 | - | 10000 | 1.43 | 34.7 | - | 330 |  | 0.211 | 1.299871 | 0.8081532 | 162323.8 | 0.1311825 | 1.608446
qa | q | 1.78 | 152 | 114 | q | 254 | - | 64516 | 1.06 | 23.3 | 38 | 399 | 179 | 0.389 | 1.602621 | 0.6074964 | 242727.4 | 0.147456 | 2.638075
qa | q | 1.78 | 152 | 114 | q | 254 | - | 64516 | 1.06 | 24.5 | 38 | 483 | 172 | 0.392 | 1.61498 | 0.6229806 | 242727.4 | 0.1512145 | 2.592344
qa | q | 1.78 | 152 | 114 | q | 203 | - | 41209 | 1.06 | 22.2 | 38 | 399 | 179 | 0.343 | 1.54154 | 0.5925741 | 222504.8 | 0.1318506 | 2.601429
qa | q | 1.78 | 152 | 114 | q | 203 | - | 41209 | 1.06 | 23 | 38 | 483 | 172 | 0.378 | 1.69884 | 0.6034995 | 222504.8 | 0.1342816 | 2.814981
qa | q | 1.78 | 152 | 114 | r | 152 | 457 | 69464 | 1.38 | 27.6 | 10 | 328 | 196 | 0.394 | 1.499514 | 0.7204264 | 262751.8 | 0.1892933 | 2.081426
qa | q | 1.78 | 152 | 114 | q | 152 | - | 23104 | 1.38 | 26.5 | 10 | 328 | 196 | 0.311 | 1.537456 | 0.7066888 | 202282.2 | 0.1429506 | 2.175577
qa | q | 1.78 | 152 | 114 | q | 254 | - | 64516 | 1.15 | 26.1 | 38 | 328 | 196 | 0.371 | 1.528463 | 0.6601917 | 242727.4 | 0.1602466 | 2.315181
qa | q | 1.78 | 152 | 114 | q | 305 | - | 93025 | 1.5 | 20.8 | 38 | 481 | 196 | 0.433 | 1.646701 | 0.6426556 | 262950 | 0.1689863 | 2.562337
k | k | 1.71 | 149 | 117 | k | 150 | - | 17671.46 | 0.8 | 25.5 | 32 | 441 | 210 | 0.255 | 1.290963 | 0.5784341 | 197527 | 0.1142563 | 2.231824
k | k | 1.71 | 151 | 118 | k | 150 | - | 17671.46 | 0.79 | 24.9 | 32 | 454 | 210 | 0.275 | 1.371539 | 0.5693542 | 200504.6 | 0.1141582 | 2.408939
k | k | 1.71 | 150 | 117 | k | 150 | - | 17671.46 | 1.3 | 24.7 | 32 | 446 |  | 0.275 | 1.392215 | 0.6695215 | 197527 | 0.1322485 | 2.079418
k | k | 1.71 | 150 | 117 | k | 150 | - | 17671.46 | 1.3 | 24.7 | 32 | 448 |  | 0.275 | 1.392215 | 0.6695215 | 197527 | 0.1322485 | 2.079418
k | k | 1.71 | 153 | 121 | k | 150 | - | 17671.46 | 1.53 | 30.5 | 32 | 436 | 210 | 0.333 | 1.588977 | 0.780733 | 209568.8 | 0.1636173 | 2.035237
k | k | 1.71 | 154 | 122 | k | 150 | - | 17671.46 | 1.54 | 29.4 | 32 | 439 | 210 | 0.332 | 1.561369 | 0.769466 | 212633.9 | 0.1636146 | 2.029159
k | k | 1.71 | 158 | 128 | k | 300 | - | 70685.83 | 1.01 | 25.1 | - | 455 | 210 | 0.43 | 1.514434 | 0.6203695 | 283934.4 | 0.1761442 | 2.441181
k | k | 1.71 | 154 | 124 | k | 300 | - | 70685.83 | 1.04 | 23.8 | - | 451 | 210 | 0.408 | 1.51312 | 0.6101567 | 269641.5 | 0.1645236 | 2.479888
k | k | 1.71 | 151 | 119 | k | 300 | - | 70685.83 | 1.72 | 24.6 | 32 | 437 | 210 | 0.368 | 1.458771 | 0.7335394 | 252267.2 | 0.1850479 | 1.988674
k | k | 1.71 | 151 | 120 | k | 300 | - | 70685.83 | 2.16 | 28.6 | - | 436 | 210 | 0.49 | 1.916321 | 0.8289156 | 255698.3 | 0.2119523 | 2.311841
k | k | 1.71 | 151 | 119 | k | 300 | - | 70685.83 | 2.18 | 28.6 | - | 448 | 210 | 0.539 | 2.136624 | 0.8289156 | 252267.2 | 0.2091082 | 2.577613
k | k | 1.71 | 155 | 123 | k | 300 | - | 70685.83 | 0.49 | 25 | - | 448 | 210 | 0.258 | 0.9694767 | 0.4865113 | 266122.9 | 0.1294718 | 1.992712
k | k | 1.71 | 156 | 125 | k | 300 | - | 70685.83 | 0.48 | 25.3 | - | 462 | 210 | 0.258 | 0.9444254 | 0.4860046 | 273182 | 0.1327677 | 1.943244
k | k | 1.71 | 150 | 120 | k | 300 | - | 70685.83 | 1 | 26.1 | - | 461 | 210 | 0.332 | 1.298405 | 0.6301406 | 255698.3 | 0.1611259 | 2.060501
k | k | 1.71 | 153 | 122 | k | 300 | - | 70685.83 | 0.98 | 23.7 | - | 459 | 210 | 0.332 | 1.264154 | 0.5969251 | 262626.2 | 0.1567682 | 2.117777
qa | q | 1.778 | 152 | 118 | q | 254 | - | 64516 | 1.15 | 14.1 | 25 | 332 |  | 0.303 | 1.181739 | 0.4594312 | 256401.9 | 0.117799 | 2.572178
qa | q | 1.778 | 152 | 118 | q | 254 | - | 64516 | 1.15 | 25.3 | 25 | 332 |  | 0.365 | 1.423547 | 0.6503182 | 256401.9 | 0.1667428 | 2.189
qa | q | 1.778 | 152 | 118 | q | 254 | - | 64516 | 1.15 | 29.1 | 25 | 332 |  | 0.356 | 1.388445 | 0.6948184 | 256401.9 | 0.1781527 | 1.998285
qa | q | 1.778 | 152 | 118 | q | 254 | - | 64516 | 1.15 | 36.9 | 25 | 332 |  | 0.351 | 1.368945 | 0.7716312 | 256401.9 | 0.1978477 | 1.774092
qa | q | 1.778 | 152 | 118 | q | 254 | - | 64516 | 1.15 | 20.3 | 25 | 332 |  | 0.356 | 1.388445 | 0.5804243 | 256401.9 | 0.1488219 | 2.392122
qa | q | 1.778 | 152 | 114 | q | 254 | - | 64516 | 2.47 | 13.7 | 25 | 321 |  | 0.334 | 1.376029 | 0.5401481 | 242727.4 | 0.1311088 | 2.547503
qa | q | 1.778 | 152 | 114 | q | 254 | - | 64516 | 2.47 | 19.5 | 25 | 321 |  | 0.4 | 1.647939 | 0.6825281 | 242727.4 | 0.1656683 | 2.414463
qa | q | 1.778 | 152 | 114 | q | 254 | - | 64516 | 2.47 | 37.5 | 25 | 321 |  | 0.467 | 1.923969 | 0.9343191 | 242727.4 | 0.2267849 | 2.05922
qa | q | 1.778 | 152 | 114 | q | 254 | - | 64516 | 2.47 | 27.9 | 25 | 321 |  | 0.512 | 2.109362 | 0.8194182 | 242727.4 | 0.1988953 | 2.574219
qa | q | 1.778 | 152 | 114 | q | 254 | - | 64516 | 3.7 | 12.8 | 25 | 321 |  | 0.356 | 1.466666 | 0.5100761 | 242727.4 | 0.1238095 | 2.875386
qa | q | 1.778 | 152 | 114 | q | 254 | - | 64516 | 3.7 | 22.6 | 25 | 321 |  | 0.445 | 1.833332 | 0.7390472 | 242727.4 | 0.179387 | 2.48067
qa | q | 1.778 | 152 | 114 | q | 254 | - | 64516 | 3.7 | 26.6 | 25 | 321 |  | 0.534 | 2.199999 | 0.8011716 | 242727.4 | 0.1944663 | 2.745977
qa | q | 1.778 | 152 | 114 | q | 254 | - | 64516 | 3.7 | 34.6 | 25 | 321 |  | 0.547 | 2.253557 | 0.9026411 | 242727.4 | 0.2190958 | 2.496625
qa | q | 1.778 | 152 | 118 | q | 356 | - | 126736 | 1.15 | 26.1 | 25 | 332 |  | 0.4 | 1.341084 | 0.6601917 | 298266.2 | 0.1969129 | 2.031355
qa | q | 1.778 | 152 | 114 | q | 356 | - | 126736 | 2.47 | 27.8 | 25 | 321 |  | 0.534 | 1.885775 | 0.8180433 | 283172.7 | 0.2316475 | 2.305227
qa | q | 1.778 | 152 | 114 | q | 356 | - | 126736 | 3.7 | 25.1 | 25 | 321 |  | 0.498 | 1.758644 | 0.7790284 | 283172.7 | 0.2205995 | 2.257484
qa | q | 1.778 | 152 | 114 | q | 254 | - | 64516 | 0.5 | 14.2 | 38 | 324 |  | 0.178 | 0.7333328 | 0.3499439 | 242727.4 | 0.08494099 | 2.095572
qa | q | 1.778 | 152 | 114 | q | 254 | - | 64516 | 0.99 | 47.8 | 38 | 303 |  | 0.334 | 1.376029 | 0.8166776 | 242727.4 | 0.1982301 | 1.684911
qa | q | 1.778 | 152 | 114 | q | 254 | - | 64516 | 2 | 43.9 | 38 | 341 |  | 0.505 | 2.080523 | 0.9975149 | 242727.4 | 0.2421242 | 2.085706
qa | q | 1.778 | 152 | 114 | q | 254 | - | 64516 | 3 | 13.5 | 38 | 409 |  | 0.329 | 1.35543 | 0.5337552 | 242727.4 | 0.129557 | 2.539422
qa | q | 1.778 | 152 | 114 | q | 254 | - | 64516 | 3 | 50.6 | 38 | 325 |  | 0.578 | 2.381272 | 1.056066 | 242727.4 | 0.2563362 | 2.254851
qa | q | 1.778 | 152 | 114 | q | 254 | - | 64516 | 2.47 | 28.5 | 25 | 321 |  | 0.4 | 1.647939 | 0.8275721 | 242727.4 | 0.2008745 | 1.991293
qa | q | 1.778 | 152 | 114 | q | 356 | - | 126736 | 2.47 | 21.9 | 25 | 321 |  | 0.436 | 1.539697 | 0.727042 | 283172.7 | 0.2058784 | 2.117755
qa | q | 1.778 | 152 | 114 | q | 254 | - | 64516 | 2.47 | 27.9 | 25 | 321 |  | 0.28 | 1.153557 | 0.8194182 | 242727.4 | 0.1988953 | 1.407776
o | k | 0.889 | 127 | 89 | k | 152 | - | 18145.84 | 3.2 | 28.3 | - | 286 | 179 | 0.322 | 2.607055 | 0.824872 | 123511 | 0.1018808 | 3.160556
o | k | 0.889 | 127 | 89 | k | 152 | - | 18145.84 | 3.2 | 27.3 | - | 286 | 172 | 0.371 | 3.00378 | 0.8110986 | 123511 | 0.1001796 | 3.703348
qa | k | 2.165 | 180 | 150 | q | 250 | - | 62500 | 0.94 | 23.1 | - | 681 |  | 0.435 | 1.155997 | 0.5810937 | 376298.6 | 0.2186647 | 1.989347
qa | k | 1.5 | 200 | 167 | q | 300 | - | 90000 | 1.23 | 17 | - | 811 |  | 0.441 | 0.9206455 | 0.534885 | 479011.7 | 0.2562162 | 1.721203
qa | k | 1.5 | 200 | 164 | q | 300 | - | 90000 | 1.53 | 20.5 | - | 568 |  | 0.658 | 1.414961 | 0.6418177 | 465030.5 | 0.2984648 | 2.204615
qa | k | 2.4 | 228 | 183 | q | 300 | - | 90000 | 0.86 | 30.6 | - | 520 |  | 0.851 | 1.528102 | 0.645278 | 556900.2 | 0.3593554 | 2.368129
qa | q | 1.83 | 150 | 120 | q | 250 | - | 62500 | 1.01 | 67 | 20 | 490 |  | 0.511 | 1.952613 | 0.9374232 | 261700.6 | 0.2453243 | 2.082958
o | k | 2.4 | 230 | 190 | q | 400 | - | 160000 | 0.81 | 21.9 | 16 | 572 | 219 | 0.615 | 0.9334835 | 0.5379119 | 658822.6 | 0.3543885 | 1.735383
qa | k | 1.581 | 200 | 160 | q | 290 | - | 84100 | 1.96 | 73.2 | - | 500 |  | 1.1 | 2.493598 | 1.208869 | 441129.6 | 0.5332678 | 2.062753
o | k | 2.372 | 275 | 230 | q | 400 | - | 160000 | 1.37 | 69.2 | - | 500 |  | 1.64 | 1.826173 | 1.014984 | 898053 | 0.9115094 | 1.799213
qa | q | 1.572 | 130 | 93 | q | 120 | - | 14400 | 1.5 | 59 | - | 695 | 210 | 0.27 | 2.02509 | 1.018822 | 133327.4 | 0.1358369 | 1.987677
qa | q | 1.572 | 130 | 97 | q | 120 | - | 14400 | 1.4 | 60.9 | - | 695 |  | 0.335 | 2.337725 | 1.007873 | 143301.7 | 0.1444299 | 2.319464
qa | q | 2.032 | 165 | 121 | q | 254 | - | 64516 | 0.79 | 31.4 | - | 331 |  | 0.29 | 1.086602 | 0.6345885 | 266887.2 | 0.1693635 | 1.712293
qa | q | 2.032 | 165 | 122 | q | 254 | - | 64516 | 0.78 | 28.1 | - | 331 |  | 0.273 | 1.009518 | 0.6006776 | 270426 | 0.1624388 | 1.680633
qa | q | 2.032 | 165 | 124 | q | 254 | - | 64516 | 1.54 | 28.7 | - | 331 |  | 0.464 | 1.671656 | 0.760983 | 277569.1 | 0.2112254 | 2.196706
qa | q | 2.032 | 165 | 122 | q | 254 | - | 64516 | 1.56 | 29.1 | - | 331 |  | 0.44 | 1.627063 | 0.7691545 | 270426 | 0.2079994 | 2.115391
qa | q | 0.85 | 100 | 75 | q | 150 | - | 22500 | 1.5 | 22.7 | 20 | 480 |  | 0.197 | 1.958321 | 0.6729985 | 100596.4 | 0.06770121 | 2.909844
qa | q | 0.6 | 100 | 75 | q | 150 | - | 22500 | 1.5 | 24.9 | 20 | 480 |  | 0.227 | 2.256542 | 0.705024 | 100596.4 | 0.07092286 | 3.200661
qa | q | 0.35 | 100 | 75 | q | 150 | - | 22500 | 1.5 | 28.4 | 20 | 480 |  | 0.235 | 2.336068 | 0.7506746 | 100596.4 | 0.07551515 | 3.111959
qa | q | 0.35 | 100 | 75 | q | 100 | - | 10000 | 1.5 | 27.8 | 20 | 480 |  | 0.185 | 2.113008 | 0.7432417 | 87552.9 | 0.06507296 | 2.842963
qa | q | 0.35 | 100 | 75 | q | 100 | - | 10000 | 0.75 | 35.2 | 20 | 480 |  | 0.172 | 1.964527 | 0.6557747 | 87552.9 | 0.05741497 | 2.995734
qa | q | 0.35 | 100 | 75 | q | 100 | - | 10000 | 1.5 | 38 | 20 | 480 |  | 0.182 | 2.078743 | 0.8536544 | 87552.9 | 0.07473992 | 2.435111
qa | q | 0.35 | 100 | 75 | q | 100 | - | 10000 | 1.5 | 12.2 | 20 | 480 |  | 0.109 | 1.244962 | 0.4432595 | 87552.9 | 0.03880866 | 2.808652
qa | q | 0.4 | 100 | 75 | q | 200 | - | 40000 | 1.5 | 37.7 | 20 | 480 |  | 0.368 | 3.2383 | 0.8507993 | 113639.9 | 0.09668471 | 3.806186
qs | q | 2 | 178 | 143 | q | 305 | - | 93025 | 1.61 | 33 | 19 | 398 |  | 0.687 | 1.831237 | 0.8224949 | 375156.3 | 0.3085641 | 2.226442
qs | q | 2 | 178 | 143 | q | 305 | - | 93025 | 1.41 | 30.4 | 19 | 398 |  | 0.588 | 1.567347 | 0.7586363 | 375156.3 | 0.2846072 | 2.066006
qs | k | 2.4 | 240 | 200 | q | 300 | - | 90000 | 0.79 | 28.6 | 20 | 500 |  | 0.805 | 1.246541 | 0.6081948 | 645786.8 | 0.3927642 | 2.049576
qa | q | 2.742 | 200 | 159 | q | 200 | - | 40000 | 1.26 | 40.6 | 20 | 680 | 200 | 0.587 | 1.51734 | 0.8280832 | 386861.2 | 0.3203533 | 1.832352
qa | q | 2.742 | 200 | 159 | q | 200 | - | 40000 | 1.26 | 39.7 | 20 | 680 | 200 | 0.56 | 1.447547 | 0.8203915 | 386861.2 | 0.3173777 | 1.764459
qa | q | 1.8 | 150 | 116 | q | 250 | - | 62500 | 1.41 | 34.9 | - | 516 | 210 | 0.408 | 1.645778 | 0.8063713 | 247907 | 0.1999051 | 2.040968
qa | q | 1.8 | 150 | 113 | q | 250 | - | 62500 | 1.54 | 31.2 | - | 479 | 210 | 0.375 | 1.577013 | 0.7904617 | 237791.3 | 0.1879649 | 1.995053
qa | k | 1.7 | 175 | 139 | q | 200 | - | 40000 | 0.72 | 25.5 | - | 500 | 210 | 0.454 | 1.47488 | 0.558472 | 307821.6 | 0.1719098 | 2.640921
o | k | 2 | 160 | 124 | q | 250 | - | 62500 | 1.54 | 35.1 | 14 | 488 | 201 | 0.483 | 1.75099 | 0.8324815 | 275843.9 | 0.229635 | 2.103338
o | k | 3 | 230 | 190 | q | 300 | - | 90000 | 1.3 | 33.9 | 20 | 531 | 205 | 0.825 | 1.391852 | 0.7749832 | 592735.6 | 0.4593602 | 1.795976
o | k | 3.8 | 300 | 260 | q | 350 | - | 122500 | 1.1 | 30.4 | 20 | 524 | 203 | 1.046 | 0.9912758 | 0.6554494 | 1055205.8 | 0.691634 | 1.512361
qa | k | 2.16 | 250 | 205 | k | 300 | - | 70685.83 | 1.53 | 47.4 | - | 500 |  | 1.253 | 1.997686 | 0.9352645 | 627225.8 | 0.586622 | 2.135958
qa | k | 2.16 | 250 | 205 | k | 300 | - | 70685.83 | 1.53 | 45.8 | - | 500 |  | 1.19 | 1.897243 | 0.922429 | 627225.8 | 0.5785713 | 2.056791
qa | k | 2.76 | 250 | 193 | q | 130 | - | 16900 | 1.63 | 36.2 | 16 | 583 |  | 0.682 | 1.37973 | 0.8597196 | 494299.8 | 0.4249592 | 1.60486
qa | k | 2.76 | 250 | 210 | q | 260 | - | 67600 | 1.5 | 34 | 16 | 709 |  | 0.974 | 1.449823 | 0.8040834 | 671806 | 0.5401881 | 1.803076
qa | k | 2.76 | 250 | 197 | q | 520 | - | 270400 | 1.59 | 36.5 | 16 | 583 |  | 1.324 | 1.696588 | 0.8556416 | 780389.8 | 0.667734 | 1.982825
qa | k | 2.76 | 320 | 267 | q | 340 | - | 115600 | 1.58 | 30.5 | 16 | 531 |  | 1.625 | 1.484355 | 0.7360706 | 1094751.3 | 0.8058142 | 2.016594
qa | k | 2.76 | 400 | 353 | q | 440 | - | 193600 | 1.5 | 31.9 | 16 | 580 |  | 2.491 | 1.309756 | 0.6935126 | 1901880.8 | 1.318978 | 1.888583
k | k | 3 | 280 | 240 | k | 300 | - | 70685.83 | 1.4 | 24.2 | 32 | 510 |  | 1.095 | 1.325502 | 0.6497525 | 826102.3 | 0.536762 | 2.04001
qa | k | 3.92 | 350 | 294 | k | 400 | - | 125663.7 | 1.2 | 35.5 | 32 | 577 | 209 | 1.71 | 1.350954 | 0.7023677 | 1265772.3 | 0.8890375 | 1.923428
k | k | 1.2 | 120 | 100 | q | 200 | - | 40000 | 0.73 | 21.6 | - | 507 |  | 0.188 | 1.051231 | 0.5158204 | 178838 | 0.09224829 | 2.037978
k | k | 1.2 | 120 | 100 | q | 200 | - | 40000 | 1.09 | 20 | - | 507 |  | 0.202 | 1.129514 | 0.5654755 | 178838 | 0.1011285 | 1.997458
k | k | 1.2 | 120 | 100 | q | 200 | - | 40000 | 1.5 | 74 | - | 471 |  | 0.331 | 1.850837 | 1.110256 | 178838 | 0.1985559 | 1.667037
k | k | 1.2 | 120 | 100 | q | 200 | - | 40000 | 1.5 | 75 | - | 471 |  | 0.371 | 2.074503 | 1.115835 | 178838 | 0.1995537 | 1.859149
k | k | 1.2 | 120 | 100 | q | 200 | - | 40000 | 2.25 | 63.7 | - | 471 |  | 0.405 | 2.264619 | 1.154799 | 178838 | 0.2065219 | 1.961051
k | k | 1.2 | 120 | 100 | q | 200 | - | 40000 | 2.25 | 74.7 | - | 471 |  | 0.489 | 2.734318 | 1.226299 | 178838 | 0.2193089 | 2.229731
qa | k | 3 | 250 | 210 | q | 260 | - | 67600 | 1.5 | 27.6 | 16 | 573 | 210 | 1.023 | 1.522761 | 0.7318049 | 671806 | 0.491631 | 2.080829
qa | k | 3 | 250 | 210 | q | 260 | - | 67600 | 0.25 | 40.5 | 16 | 552 | 210 | 0.44 | 0.6549509 | 0.4766731 | 671806 | 0.3202319 | 1.374004
qa | k | 5.7 | 500 | 456 | q | 520 | - | 270400 | 0.33 | 32.4 | 16 | 520 | 210 | 2.153 | 0.6952024 | 0.3998064 | 3096939.9 | 1.238176 | 1.738848
qa | k | 3 | 250 | 210 | q | 260 | - | 67600 | 0.25 | 32.2 | 4 | 541 |  | 0.408 | 0.6073181 | 0.4320474 | 671806 | 0.290252 | 1.405675
qa | k | 3 | 250 | 210 | q | 260 | - | 67600 | 0.33 | 29.3 | 4 | 555 |  | 0.55 | 0.8186887 | 0.4541968 | 671806 | 0.3051322 | 1.802498
qa | k | 1.504 | 125 | 96 | q | 130 | - | 16900 | 1.5 | 34.7 | 16 | 526 |  | 0.238 | 1.651465 | 0.8211303 | 144114.5 | 0.1183368 | 2.011209
qa | k | 1.504 | 125 | 100 | q | 130 | - | 16900 | 0.75 | 34.7 | 16 | 550 |  | 0.241 | 1.55997 | 0.6517316 | 154490.2 | 0.1006861 | 2.393577
qa | k | 1.504 | 125 | 117 | q | 130 | - | 16900 | 0.28 | 34.7 | 16 | 525 |  | 0.14 | 0.6913994 | 0.4692825 | 202487.9 | 0.09502401 | 1.473312
qa | k | 1.504 | 125 | 117 | q | 130 | - | 16900 | 0.22 | 34.7 | 16 | 525 |  | 0.115 | 0.5679353 | 0.4330346 | 202487.9 | 0.08768424 | 1.311524
qa | k | 3 | 250 | 210 | q | 260 | - | 67600 | 0.33 | 28.5 | 16 | 577 |  | 0.54 | 0.8038034 | 0.4484377 | 671806 | 0.3012632 | 1.792453
qa | k | 0.56 | 200 | 172 | k | 175 | - | 24052.82 | 1.25 | 40.7 | - | 500 |  | 0.673 | 1.659678 | 0.8267303 | 405500.4 | 0.3352394 | 2.00752
qa | k | 0.8 | 200 | 172 | k | 175 | - | 24052.82 | 1.25 | 36 | - | 500 |  | 0.668 | 1.647347 | 0.7850559 | 405500.4 | 0.3183405 | 2.098382
qa | k | 0.8 | 285 | 246 | k | 250 | - | 49087.39 | 1.18 | 32.8 | - | 500 |  | 1.06 | 1.278214 | 0.7032249 | 829282.1 | 0.5831718 | 1.817646
r | r | 2.1 | 130 | 107 | q | 120 | - | 14400 | 1.09 | 57.1 | 16 | 749 |  | 0.318 | 1.873152 | 0.9044417 | 169767.3 | 0.1535446 | 2.071059
r | r | 2.1 | 130 | 107 | r | 120 | 240 | 28800 | 1.09 | 55.2 | 16 | 749 |  | 0.331 | 1.723081 | 0.8926216 | 192097.7 | 0.1714706 | 1.93036
r | r | 2.1 | 130 | 106 | r | 120 | 360 | 43200 | 1 | 52.3 | 16 | 749 |  | 0.358 | 1.694547 | 0.8492049 | 211265.9 | 0.179408 | 1.995452
r | r | 2.1 | 130 | 107 | r | 120 | 480 | 57600 | 1.09 | 54.2 | 16 | 749 |  | 0.404 | 1.706379 | 0.8862728 | 236758.6 | 0.2098327 | 1.925343
r | r | 2.1 | 130 | 109 | r | 120 | 600 | 72000 | 1.07 | 61 | 16 | 749 |  | 0.446 | 1.674715 | 0.9220712 | 266314 | 0.2455604 | 1.816254
qa | k | 1.831 | 155 | 120 | q | 250 | - | 62500 | 0.87 | 35.6 | - | 430 | 192 | 0.365 | 1.394723 | 0.6923952 | 261700.6 | 0.1812003 | 2.014346
qa | q | 0.725 | 135 | 100 | q | 200 | - | 40000 | 0.98 | 39.4 | 20 | 488 |  | 0.33 | 1.845245 | 0.7520785 | 178838 | 0.1345002 | 2.453528
qa | q | 0.99 | 190 | 150 | q | 200 | - | 40000 | 0.9 | 39.4 | 20 | 465 |  | 0.583 | 1.664708 | 0.7310302 | 350211.6 | 0.2560152 | 2.277208
qa | q | 1.25 | 240 | 200 | q | 200 | - | 40000 | 0.83 | 39.4 | 20 | 465 |  | 0.904 | 1.568841 | 0.7115638 | 576221.6 | 0.4100184 | 2.204779
qa | q | 1.775 | 345 | 300 | q | 200 | - | 40000 | 0.76 | 39.4 | 20 | 468 |  | 1.381 | 1.158411 | 0.627572 | 1192150.7 | 0.7481605 | 1.845861
qa | q | 1.775 | 450 | 400 | q | 300 | - | 90000 | 0.76 | 39.4 | 20 | 433 |  | 2.224 | 1.026893 | 0.5897795 | 2165755.9 | 1.277318 | 1.741148
qa | q | 1.775 | 550 | 500 | q | 300 | - | 90000 | 0.76 | 39.4 | 20 | 433 |  | 2.681 | 0.8240208 | 0.5639886 | 3253558.8 | 1.83497 | 1.461059
qa | k | 2.136 | 150 | 109 | q | 225 | - | 50625 | 1.1 | 30 | 20 | 434 | 181 | 0.306 | 1.422387 | 0.6941975 | 215131.3 | 0.1493436 | 2.048966
qa | k | 2.136 | 150 | 109 | q | 225 | - | 50625 | 1.2 | 37.2 | 20 | 445 | 193 | 0.301 | 1.399145 | 0.7853549 | 215131.3 | 0.1689545 | 1.781545
qa | k | 2.136 | 150 | 109 | q | 225 | - | 50625 | 1.2 | 57.1 | 20 | 445 | 193 | 0.363 | 1.687341 | 0.9338967 | 215131.3 | 0.2009104 | 1.806775
qa | k | 2.136 | 150 | 109 | q | 225 | - | 50625 | 1.2 | 67.1 | 10 | 445 | 193 | 0.443 | 2.059207 | 0.9934229 | 215131.3 | 0.2137164 | 2.07284
qa | q | 1.57 | 197 | 172 | k | 202 | - | 32047.39 | 0.46 | 25.8 | 16 | 621 | 205 | 0.503 | 1.202811 | 0.4837309 | 418187 | 0.20229 | 2.48653
qa | q | 1.57 | 201 | 176 | k | 202 | - | 32047.39 | 0.45 | 25.8 | 16 | 621 | 205 | 0.537 | 1.232768 | 0.4801999 | 435605 | 0.2091775 | 2.567198
qa | q | 1.57 | 198 | 173 | k | 201 | - | 31730.87 | 0.45 | 25.8 | 16 | 621 | 205 | 0.53 | 1.255817 | 0.4801999 | 422036.1 | 0.2026617 | 2.615196
qa | q | 1.77 | 197 | 170 | k | 402 | - | 126923.5 | 0.67 | 25.8 | 16 | 612 | 195 | 0.686 | 1.365199 | 0.5483311 | 502490.9 | 0.2755314 | 2.489735
qa | q | 1.77 | 199 | 172 | k | 399 | - | 125036.2 | 0.66 | 25.8 | 16 | 612 | 195 | 0.696 | 1.362697 | 0.5455894 | 510751.9 | 0.2786608 | 2.49766
qa | q | 1.77 | 202 | 175 | k | 406 | - | 129461.9 | 0.65 | 25.8 | 16 | 612 | 195 | 0.799 | 1.511129 | 0.5428198 | 528743.7 | 0.2870126 | 2.78385
qa | q | 1.77 | 204 | 177 | k | 201 | - | 31730.87 | 0.64 | 19 | 16 | 586 | 200 | 0.478 | 1.087524 | 0.4599763 | 439530.7 | 0.2021737 | 2.364304
qa | q | 2.27 | 205 | 174 | k | 899 | - | 634759.6 | 1.16 | 19 | 16 | 576 | 203 | 1.111 | 1.465386 | 0.560826 | 758161.9 | 0.4251969 | 2.612907
qa | q | 2.27 | 203 | 172 | k | 897 | - | 631938.4 | 1.17 | 19 | 16 | 576 | 203 | 1.107 | 1.486407 | 0.562433 | 744748.7 | 0.4188712 | 2.642817
qa | q | 2.27 | 204 | 173 | k | 901 | - | 637587 | 1.16 | 19 | 16 | 576 | 203 | 1.079 | 1.433202 | 0.560826 | 752859.5 | 0.4222232 | 2.555521
qa | q | 1.6 | 150 | 98 | q | 160 | - | 25600 | 0.8 | 25.9 | - | 414 |  | 0.21 | 1.316741 | 0.5828081 | 159484.7 | 0.09294898 | 2.259304
qa | q | 1.6 | 150 | 95 | q | 200 | - | 40000 | 0.83 | 25 | - | 414 |  | 0.22 | 1.335716 | 0.5799451 | 164705.6 | 0.09552024 | 2.303177
qa | q | 1.6 | 150 | 104 | q | 320 | - | 102400 | 0.76 | 32.2 | - | 414 |  | 0.28 | 1.196858 | 0.6335111 | 233946 | 0.1482074 | 1.889245
qa | q | 1.6 | 150 | 93 | r | 160 | 240 | 38400 | 0.84 | 22.3 | - | 414 |  | 0.22 | 1.38186 | 0.5496459 | 159205.7 | 0.08750676 | 2.514092
qa | q | 1.6 | 150 | 92 | r | 133 | 267 | 35511 | 0.85 | 27 | - | 414 |  | 0.215 | 1.373903 | 0.6066461 | 156488.5 | 0.09493313 | 2.264752
qa | q | 1.6 | 150 | 90 | r | 100 | 300 | 30000 | 0.87 | 21.2 | - | 414 |  | 0.21 | 1.389627 | 0.5414715 | 151119.7 | 0.08182699 | 2.56639
qa | q | 1.6 | 150 | 92 | r | 80 | 325 | 26000 | 0.85 | 23.3 | - | 414 |  | 0.176 | 1.118963 | 0.5643927 | 157288.5 | 0.08877247 | 1.982597
qa | q | 1.6 | 150 | 99 | r | 80 | 330 | 26400 | 0.79 | 29.4 | - | 414 |  | 0.225 | 1.266253 | 0.6159681 | 177689.6 | 0.1094511 | 2.055713
qa | q | 1.6 | 150 | 99 | q | 160 | - | 25600 | 1.36 | 23.1 | - | 416 |  | 0.26 | 1.603019 | 0.6572287 | 162193.9 | 0.1065985 | 2.439059
qa | q | 1.6 | 150 | 99 | q | 320 | - | 102400 | 1.36 | 29.1 | - | 416 |  | 0.36 | 1.656775 | 0.7347705 | 217289.6 | 0.159658 | 2.25482
qa | q | 1.6 | 150 | 91 | r | 133 | 267 | 35511 | 1.58 | 19.2 | - | 352 |  | 0.252 | 1.638565 | 0.6254169 | 153793.1 | 0.09618483 | 2.619956
qa | q | 1.6 | 150 | 92 | r | 100 | 300 | 30000 | 1.47 | 15.5 | - | 352 |  | 0.22 | 1.405854 | 0.5341593 | 156488.5 | 0.08358978 | 2.631901
qa | q | 1.6 | 150 | 92 | r | 80 | 320 | 25600 | 1.47 | 14.1 | - | 352 |  | 0.21 | 1.341952 | 0.4986092 | 156488.5 | 0.0780266 | 2.69139
qa | q | 1.5 | 90 | 70 | q | 150 | - | 22500 | 1.52 | 75 | 20 | 490 |  | 0.258 | 2.864585 | 1.120772 | 90065.41 | 0.1009428 | 2.555903
qa | q | 1.5 | 90 | 70 | q | 150 | - | 22500 | 2 | 68 | 20 | 490 |  | 0.267 | 2.964512 | 1.183782 | 90065.41 | 0.1066178 | 2.504273
k | k | 0.279 | 51 | 38 | k | 102 | - | 8171.282 | 2.04 | 13.4 | - | 550 | 195 | 0.037 | 1.403241 | 0.5305005 | 26367.52 | 0.01398799 | 2.645127
k | k | 0.279 | 51 | 38 | k | 51 | - | 2042.821 | 2.04 | 13.4 | - | 550 | 210 | 0.025 | 1.186338 | 0.5305005 | 21073.26 | 0.01117937 | 2.236261
k | k | 0.229 | 51 | 38 | k | 51 | - | 2042.821 | 2.04 | 13.4 | - | 550 | 213 | 0.035 | 1.660873 | 0.5305005 | 21073.26 | 0.01117937 | 3.130766
k | k | 0.381 | 51 | 38 | k | 102 | - | 8171.282 | 2.04 | 13.4 | - | 550 | 231 | 0.033 | 1.25154 | 0.5305005 | 26367.52 | 0.01398799 | 2.359167
k | k | 0.381 | 51 | 38 | k | 152 | - | 18145.84 | 2.04 | 13.4 | - | 550 | 195 | 0.049 | 1.552698 | 0.5305005 | 31557.98 | 0.01674153 | 2.926854
k | k | 0.686 | 51 | 38 | k | 102 | - | 8171.282 | 2.04 | 13.4 | - | 550 | 210 | 0.034 | 1.289465 | 0.5305005 | 26367.52 | 0.01398799 | 2.430657
k | k | 1.118 | 102 | 76 | k | 102 | - | 8171.282 | 2.05 | 23.3 | - | 414 | 231 | 0.129 | 1.530376 | 0.7506746 | 84293.03 | 0.06327663 | 2.038667
k | k | 0.686 | 102 | 76 | k | 102 | - | 8171.282 | 2.05 | 21.9 | - | 414 | 179 | 0.136 | 1.613419 | 0.727042 | 84293.03 | 0.06128457 | 2.219156
k | k | 0.381 | 102 | 76 | k | 102 | - | 8171.282 | 2.05 | 23.8 | - | 414 | 179 | 0.129 | 1.530376 | 0.7587644 | 84293.03 | 0.06395855 | 2.016931
k | k | 0.686 | 152 | 113 | k | 152 | - | 18145.84 | 2.14 | 21.9 | - | 450 | 179 | 0.311 | 1.667988 | 0.727042 | 186452.2 | 0.1355586 | 2.294212
k | k | 0.686 | 152 | 113 | k | 203 | - | 32365.47 | 2.14 | 24 | - | 450 | 179 | 0.357 | 1.765617 | 0.7619525 | 202195.6 | 0.1540635 | 2.317227
k | k | 0.686 | 152 | 122 | k | 203 | - | 32365.47 | 0.66 | 24 | - | 450 | 172 | 0.271 | 1.176737 | 0.5265414 | 230297.9 | 0.1212614 | 2.234842
k | k | 0.533 | 102 | 73 | k | 152 | - | 18145.84 | 5.01 | 24.2 | - | 450 | 172 | 0.202 | 2.281358 | 0.7651142 | 88543.74 | 0.06774607 | 2.981723
k | k | 0.533 | 102 | 81 | k | 152 | - | 18145.84 | 1.47 | 24.2 | - | 450 | 171 | 0.16 | 1.519064 | 0.6904868 | 105328 | 0.07272762 | 2.19999
k | k | 0.533 | 102 | 86 | k | 152 | - | 18145.84 | 0.45 | 22.5 | - | 550 | 171 | 0.107 | 0.9182303 | 0.4484748 | 116528.5 | 0.0522601 | 2.047451
k | k | 0.533 | 102 | 81 | k | 102 | - | 8171.282 | 1.47 | 24.7 | - | 450 | 179 | 0.121 | 1.283627 | 0.6975187 | 94264.17 | 0.06575102 | 1.840276
k | k | 0.686 | 152 | 123 | k | 203 | - | 32365.47 | 0.47 | 21.4 | - | 414 | 195 | 0.271 | 1.160452 | 0.4432126 | 233529.6 | 0.1035033 | 2.618275
k | k | 0.686 | 152 | 113 | k | 203 | - | 32365.47 | 2.14 | 14.6 | - | 450 | 196 | 0.278 | 1.374906 | 0.5671996 | 202195.6 | 0.1146853 | 2.424025
k | k | 0.686 | 152 | 122 | k | 203 | - | 32365.47 | 0.66 | 15.6 | - | 450 | 196 | 0.23 | 0.9987066 | 0.4108315 | 230297.9 | 0.09461362 | 2.43094
k | k | 0.533 | 102 | 81 | k | 152 | - | 18145.84 | 1.47 | 14 | - | 450 | 210 | 0.108 | 1.025368 | 0.4958695 | 105328 | 0.05222897 | 2.067818
k | k | 0.533 | 102 | 86 | k | 152 | - | 18145.84 | 0.45 | 13.7 | - | 550 | 200 | 0.069 | 0.5921298 | 0.328529 | 116528.5 | 0.03828299 | 1.802367
k | k | 0.686 | 152 | 122 | k | 203 | - | 32365.47 | 0.66 | 50.5 | - | 450 | 200 | 0.307 | 1.333056 | 0.7292149 | 230297.9 | 0.1679366 | 1.82807
k | k | 0.686 | 102 | 73 | k | 203 | - | 32365.47 | 5.01 | 50.5 | - | 450 | 200 | 0.323 | 3.272069 | 1.055239 | 98714.3 | 0.1041672 | 3.100784
k | k | 0.533 | 102 | 81 | k | 152 | - | 18145.84 | 1.47 | 50.5 | - | 450 | 200 | 0.243 | 2.307078 | 0.9523136 | 105328 | 0.1003053 | 2.422603
k | k | 0.533 | 102 | 86 | k | 152 | - | 18145.84 | 0.45 | 50.5 | - | 550 | 200 | 0.148 | 1.270076 | 0.6418177 | 116528.5 | 0.07479006 | 1.978873
k | k | 0.381 | 51 | 38 | k | 203 | - | 32365.47 | 2.04 | 50.5 | - | 550 | 200 | 0.074 | 2.008019 | 1.055239 | 36852.25 | 0.03888793 | 1.902904
k | k | 0.381 | 51 | 38 | k | 152 | - | 18145.84 | 2.04 | 50.5 | - | 550 | 200 | 0.07 | 2.218139 | 1.055239 | 31557.98 | 0.03330122 | 2.102025
qa | q | 0.64 | 51 | 41 | q | 100 | - | 10000 | 0.82 | 34.3 | - | 530 | 210 | 0.056 | 1.716232 | 0.6680379 | 32629.63 | 0.02179783 | 2.569063
qa | q | 0.64 | 51 | 41 | q | 100 | - | 10000 | 0.88 | 34.3 | - | 530 | 210 | 0.057 | 1.746879 | 0.6839495 | 32629.63 | 0.02231702 | 2.554105
qa | q | 0.64 | 51 | 41 | q | 100 | - | 10000 | 1.03 | 34.3 | - | 530 | 210 | 0.066 | 2.022702 | 0.7207902 | 32629.63 | 0.02351912 | 2.806228
qa | q | 0.64 | 51 | 41 | q | 100 | - | 10000 | 1.16 | 29.3 | - | 530 | 210 | 0.071 | 2.175937 | 0.6990213 | 32629.63 | 0.0228088 | 3.112833
qa | q | 0.64 | 51 | 41 | q | 100 | - | 10000 | 1.29 | 29.3 | - | 530 | 210 | 0.071 | 2.175937 | 0.7242153 | 32629.63 | 0.02363087 | 3.004544
qa | q | 0.64 | 51 | 41 | q | 100 | - | 10000 | 1.45 | 29.3 | - | 530 | 210 | 0.079 | 2.421113 | 0.7529979 | 32629.63 | 0.02457004 | 3.215298
qa | q | 0.64 | 51 | 41 | q | 100 | - | 10000 | 0.8 | 29.5 | - | 530 | 210 | 0.055 | 1.685585 | 0.6195182 | 32629.63 | 0.02021465 | 2.7208
qa | q | 0.64 | 51 | 41 | q | 100 | - | 10000 | 1.11 | 29.5 | - | 530 | 210 | 0.067 | 2.053349 | 0.6909793 | 32629.63 | 0.0225464 | 2.97165
qa | q | 0.64 | 51 | 41 | q | 100 | - | 10000 | 1.99 | 33.6 | - | 530 | 210 | 0.085 | 2.604995 | 0.8896973 | 32629.63 | 0.02903049 | 2.927956
qa | q | 0.64 | 57 | 47 | q | 100 | - | 10000 | 0.69 | 28.4 | - | 530 | 210 | 0.066 | 1.630186 | 0.5794789 | 40486.18 | 0.02346089 | 2.813192
qa | q | 0.64 | 57 | 47 | q | 100 | - | 10000 | 1.29 | 28.4 | - | 530 | 210 | 0.09 | 2.222981 | 0.7138679 | 40486.18 | 0.02890179 | 3.113994
qa | q | 0.64 | 57 | 47 | q | 100 | - | 10000 | 1.99 | 30.5 | - | 530 | 210 | 0.097 | 2.395879 | 0.8522293 | 40486.18 | 0.03450351 | 2.811308
qa | q | 0.64 | 46 | 35 | q | 100 | - | 10000 | 0.69 | 37.2 | - | 530 | 210 | 0.038 | 1.486708 | 0.6530632 | 25559.83 | 0.01669218 | 2.276514
qa | q | 0.64 | 46 | 35 | q | 100 | - | 10000 | 1.29 | 37.2 | - | 530 | 210 | 0.057 | 2.230062 | 0.8045174 | 25559.83 | 0.02056333 | 2.771925
qa | q | 0.64 | 46 | 35 | q | 100 | - | 10000 | 1.99 | 30.5 | - | 530 | 210 | 0.073 | 2.856044 | 0.8522293 | 25559.83 | 0.02178283 | 3.351263
qa | q | 0.64 | 64 | 54 | q | 100 | - | 10000 | 0.69 | 32 | - | 530 | 210 | 0.088 | 1.737532 | 0.6117369 | 50646.55 | 0.03098237 | 2.840325
qa | q | 0.64 | 64 | 54 | q | 100 | - | 10000 | 1.29 | 32 | - | 530 | 210 | 0.124 | 2.44834 | 0.7536069 | 50646.55 | 0.03816759 | 3.248829
qa | q | 0.64 | 64 | 54 | q | 100 | - | 10000 | 1.99 | 27.5 | - | 530 | 210 | 0.126 | 2.48783 | 0.812532 | 50646.55 | 0.04115195 | 3.061824
qa | q | 2.286 | 165 | 127 | q | 508 | - | 258064 | 0.75 | 25.8 | - | 331 |  | 0.343 | 0.8561098 | 0.56934 | 400649.6 | 0.2281058 | 1.503688
qa | q | 2.286 | 165 | 124 | q | 508 | - | 258064 | 0.77 | 31.2 | - | 331 |  | 0.33 | 0.8524479 | 0.6273898 | 387120.4 | 0.2428754 | 1.358721
qa | q | 2.286 | 165 | 125 | q | 508 | - | 258064 | 1.52 | 33.5 | - | 325 |  | 0.579 | 1.478518 | 0.8122178 | 391608.3 | 0.3180712 | 1.820347
qa | q | 2.286 | 165 | 125 | q | 508 | - | 258064 | 1.52 | 37.4 | - | 325 |  | 0.581 | 1.483625 | 0.8516769 | 391608.3 | 0.3335237 | 1.742005
qa | q | 0.457 | 38 | 30 | q | 76 | - | 5776 | 1.77 | 26.8 | 6 | 396 |  | 0.031 | 1.745006 | 0.7719484 | 17764.99 | 0.01371365 | 2.260521
r | r | 0.7 | 120 | 96 | k | 120 | - | 11309.73 | 0.79 | 24.8 | 32 | 709 | 200 | 0.18 | 1.361817 | 0.568229 | 132176.4 | 0.07510644 | 2.396599
r | r | 0.7 | 120 | 101 | k | 120 | - | 11309.73 | 0.53 | 24.7 | 32 | 665 | 210 | 0.18 | 1.244996 | 0.4964498 | 144578.8 | 0.07177613 | 2.507797
r | r | 1.4 | 240 | 201 | k | 240 | - | 45238.93 | 0.75 | 23.2 | 32 | 711 | 210 | 0.648 | 1.130385 | 0.5394754 | 573256 | 0.3092575 | 2.095341
r | r | 1.4 | 240 | 201 | k | 240 | - | 45238.93 | 0.53 | 22.9 | 32 | 706 | 210 | 0.547 | 0.9541985 | 0.4773359 | 573256 | 0.2736357 | 1.999008
qa | q | 0.737 | 61 | 46 | q | 102 | - | 10404 | 1.13 | 32.9 | 10 | 359 |  | 0.065 | 1.647984 | 0.729968 | 39442.12 | 0.02879149 | 2.257612
qa | q | 0.737 | 61 | 46 | q | 102 | - | 10404 | 1.13 | 27.1 | 10 | 359 |  | 0.063 | 1.597277 | 0.6682134 | 39442.12 | 0.02635575 | 2.39037
qa | q | 0.737 | 61 | 46 | q | 102 | - | 10404 | 1.13 | 27.1 | 10 | 359 |  | 0.061 | 1.54657 | 0.6682134 | 39442.12 | 0.02635575 | 2.314485
qa | q | 0.737 | 61 | 46 | q | 102 | - | 10404 | 1.13 | 27.2 | 10 | 359 |  | 0.064 | 1.622631 | 0.6693775 | 39442.12 | 0.02640167 | 2.424089
qa | q | 0.737 | 61 | 46 | q | 102 | - | 10404 | 2.53 | 29.4 | 10 | 368 |  | 0.088 | 2.231117 | 0.8395099 | 39442.12 | 0.03311205 | 2.657643
qa | q | 0.737 | 61 | 46 | q | 102 | - | 10404 | 2.53 | 27.7 | 10 | 462 |  | 0.087 | 2.205764 | 0.8166638 | 39442.12 | 0.03221095 | 2.700945
qa | q | 0.737 | 61 | 46 | q | 102 | - | 10404 | 1.13 | 28.4 | 10 | 374 |  | 0.067 | 1.698692 | 0.6830421 | 39442.12 | 0.02694063 | 2.48695
qa | q | 0.737 | 61 | 46 | q | 102 | - | 10404 | 2.53 | 27.2 | 10 | 440 |  | 0.081 | 2.053642 | 0.8096954 | 39442.12 | 0.0319361 | 2.536314
qa | q | 0.9 | 76 | 51 | q | 152 | - | 23104 | 2.2 | 14.4 | - | 352 |  | 0.123 | 2.220805 | 0.5614114 | 55385.33 | 0.03109396 | 3.955753
qa | q | 3 | 125 | 107 | q | 250 | - | 62500 | 1.06 | 33.9 | - | 304 |  | 0.257 | 1.178089 | 0.7240131 | 218149.9 | 0.1579434 | 1.627165
qa | q | 3 | 125 | 107 | q | 450 | - | 202500 | 1.06 | 29.7 | - | 304 |  | 0.301 | 1.028762 | 0.6825479 | 292584.7 | 0.199703 | 1.507238
qa | q | 3 | 125 | 107 | q | 100 | - | 10000 | 0.47 | 26.4 | - | 451 |  | 0.175 | 1.078092 | 0.492625 | 162323.8 | 0.07996477 | 2.188464
qa | q | 0.864 | 76 | 64 | q | 51 | - | 2601 | 0.98 | 23 | 10 | 376 |  | 0.071 | 1.265345 | 0.5879184 | 56111.18 | 0.03298879 | 2.152246
qa | q | 0.864 | 76 | 64 | q | 76 | - | 5776 | 0.98 | 21.8 | 10 | 376 |  | 0.091 | 1.475443 | 0.5718028 | 61676.39 | 0.03526674 | 2.580335
qa | q | 0.864 | 76 | 64 | q | 102 | - | 10404 | 0.98 | 20.6 | 10 | 376 |  | 0.086 | 1.27475 | 0.5547238 | 67464.22 | 0.03742401 | 2.29799
qa | q | 0.864 | 76 | 64 | q | 127 | - | 16129 | 0.98 | 19.6 | 10 | 376 |  | 0.097 | 1.328231 | 0.5396422 | 73029.44 | 0.03940977 | 2.461319
qa | q | 0.864 | 76 | 64 | q | 152 | - | 23104 | 0.98 | 16.3 | 10 | 376 |  | 0.097 | 1.234181 | 0.4826652 | 78594.66 | 0.0379349 | 2.557012
qa | q | 0.864 | 76 | 64 | q | 51 | - | 2601 | 1.96 | 20.3 | 10 | 376 |  | 0.078 | 1.390097 | 0.6933167 | 56111.18 | 0.03890281 | 2.004996
qa | q | 0.864 | 76 | 64 | q | 102 | - | 10404 | 1.96 | 20.1 | 10 | 376 |  | 0.115 | 1.704607 | 0.6895383 | 67464.22 | 0.04651916 | 2.472099
qa | q | 0.864 | 76 | 64 | q | 152 | - | 23104 | 1.96 | 19.2 | 10 | 376 |  | 0.15 | 1.908527 | 0.672 | 78594.66 | 0.05281561 | 2.84007
k | k | 1 | 102 | 80 | k | 229 | - | 41187.07 | 1.34 | 14.4 | - | 456 |  | 0.181 | 1.508566 | 0.4912541 | 119981.5 | 0.05894141 | 3.070846
k | k | 1.5 | 102 | 80 | k | 229 | - | 41187.07 | 1.32 | 13.4 | - | 372 |  | 0.152 | 1.266862 | 0.4618849 | 119981.5 | 0.05541766 | 2.742808
k | k | 1.5 | 102 | 80 | r | 229 | 432 | 98928 | 1.32 | 14.9 | - | 490 |  | 0.245 | 1.513282 | 0.5012091 | 161899.8 | 0.08114565 | 3.019262
k | k | 1 | 102 | 80 | k | 229 | - | 41187.07 | 0.98 | 23.5 | - | 490 |  | 0.245 | 2.041981 | 0.5943795 | 119981.5 | 0.07131456 | 3.435484
qa | q | 1.15 | 117 | 101 | k | 140 | - | 15393.8 | 0.7 | 12.2 | - | 350 |  | 0.184 | 1.225873 | 0.3438167 | 150097.1 | 0.0516059 | 3.565484
qa | q | 1.15 | 127 | 111 | k | 140 | - | 15393.8 | 0.64 | 12.2 | - | 350 |  | 0.177 | 0.999506 | 0.3336986 | 177087.5 | 0.05909384 | 2.995236
qa | q | 1.15 | 122 | 106 | k | 140 | - | 15393.8 | 0.67 | 12.2 | - | 350 |  | 0.172 | 1.053153 | 0.3388332 | 163319.1 | 0.05533793 | 3.108175
qa | q | 1.15 | 126 | 110 | k | 140 | - | 15393.8 | 0.64 | 12.2 | - | 350 |  | 0.177 | 1.015548 | 0.3336986 | 174290.1 | 0.05816035 | 3.04331
qa | q | 1.15 | 127 | 111 | k | 140 | - | 15393.8 | 0.64 | 12.2 | - | 350 |  | 0.198 | 1.118091 | 0.3336986 | 177087.5 | 0.05909384 | 3.350603
qa | q | 1.15 | 123 | 107 | k | 140 | - | 15393.8 | 0.66 | 12.2 | - | 350 |  | 0.184 | 1.10824 | 0.337139 | 166029.1 | 0.05597487 | 3.287189
qa | q | 1.15 | 122 | 106 | k | 140 | - | 15393.8 | 0.67 | 12.2 | - | 350 |  | 0.187 | 1.144998 | 0.3388332 | 163319.1 | 0.05533793 | 3.379237
qa | q | 1.5 | 302 | 271 | q | 300 | - | 90000 | 1.06 | 13.6 | 30 | 270 | 200 | 1.158 | 1.066993 | 0.4039328 | 1085292.9 | 0.4383854 | 2.641511
qa | q | 1.5 | 504 | 473 | q | 300 | - | 90000 | 0.6 | 15.5 | 30 | 270 | 210 | 1.648 | 0.5608658 | 0.3269415 | 2938314.4 | 0.960657 | 1.715493
qa | k | 3 | 250 | 210 | q | 260 | - | 67600 | 0.75 | 31.5 | 16 | 570 |  | 0.763 | 1.135744 | 0.6170532 | 671806 | 0.4145401 | 1.840594