## Tabelle1
Nr | Bez Vers.Ber | Forscher | Platte | Last | Lasteinleitung | h | d | Stütze | c1 | c2 | Fläche | rho_l | fcm,cyl | dg | fym | Esm | V_test
1 | HSC 0 | Hallgren | k | k | 2.4 | 240 | 200 | k | 250 | - | 49087.39 | 0.8 | 89.1 | 18 | 643 | 195 | 0.965
2 | HSC 1 | Hallgren | k | k | 2.4 | 245 | 200 | k | 250 | - | 49087.39 | 0.8 | 91.3 | 18 | 627 | 210 | 1.021
3 | HSC 2 | Hallgren | k | k | 2.4 | 240 | 194 | k | 250 | - | 49087.39 | 0.82 | 85.7 | 18 | 620 | 231 | 0.889
4 | HSC 4 | Hallgren | k | k | 2.4 | 240 | 200 | k | 250 | - | 49087.39 | 1.19 | 91.6 | 18 | 596 | 195 | 1.041
5 | HSC 6 | Hallgren | k | k | 2.4 | 239 | 201 | k | 250 | - | 49087.39 | 0.6 | 108.8 | 18 | 633 | 210 | 0.96
6 | N/HSC 8 | Hallgren | k | k | 2.4 | 242 | 198 | k | 250 | - | 49087.39 | 0.8 | 94.9 | 18 | 631 | 213 | 0.944
7 | HSC 9 | Hallgren | k | k | 2.4 | 239 | 202 | k | 250 | - | 49087.39 | 0.33 | 84.1 | 18 | 634 | 231 | 0.565
8 | ND65-1-1 | Tomaszewicz | qs | q | 2.5 | 320 | 275 | q | 200 | - | 40000 | 1.5 | 67.5 | 16 | 500 | - | 2.05
9 | ND65-2-1 | Tomaszewicz | qs | q | 2.2 | 240 | 200 | q | 150 | - | 22500 | 1.7 | 73.7 | 16 | 500 | - | 1.2
10 | ND95-1-1 | Tomaszewicz | qs | q | 2.5 | 320 | 275 | q | 200 | - | 40000 | 1.5 | 87.9 | 16 | 500 | - | 2.25
11 | ND95-1-3 | Tomaszewicz | qs | q | 2.5 | 320 | 275 | q | 200 | - | 40000 | 2.5 | 94.4 | 16 | 500 | - | 2.4
12 | ND95-2-1 | Tomaszewicz | qs | q | 2.2 | 240 | 200 | q | 150 | - | 22500 | 1.7 | 92.6 | 16 | 500 | - | 1.1
13 | ND95-2-1D | Tomaszewicz | qs | q | 2.2 | 240 | 200 | q | 150 | - | 22500 | 1.7 | 91 | 16 | 500 | - | 1.3
14 | ND95-2-3 | Tomaszewicz | qs | q | 2.2 | 240 | 200 | q | 150 | - | 22500 | 2.6 | 94 | 16 | 500 | - | 1.45
15 | ND95-2-3D | Tomaszewicz | qs | q | 2.2 | 240 | 200 | q | 150 | - | 22500 | 2.6 | 84.3 | 16 | 500 | - | 1.25
16 | ND95-2-3D+ | Tomaszewicz | qs | q | 2.2 | 240 | 200 | q | 150 | - | 22500 | 2.6 | 102.9 | 16 | 500 | - | 1.45
17 | ND95-3-1 | Tomaszewicz | qs | q | 1.1 | 120 | 88 | q | 100 | - | 10000 | 1.8 | 89.4 | 16 | 500 | - | 0.33
18 | ND115-1-1 | Tomaszewicz | qs | q | 2.5 | 320 | 275 | q | 200 | - | 40000 | 1.5 | 117.6 | 16 | 500 | - | 2.45
19 | ND115-2-1 | Tomaszewicz | qs | q | 2.2 | 240 | 200 | q | 150 | - | 22500 | 1.7 | 125 | 16 | 500 | - | 1.4
20 | ND115-2-3 | Tomaszewicz | qs | q | 2.2 | 240 | 200 | q | 150 | - | 22500 | 2.6 | 113.5 | 16 | 500 | - | 1.55
21 | 1 | Ramdane | k | k | 1.372 | 125 | 98 | k | 150 | - | 17671.46 | 0.58 | 78.4 | 10 | 550 | - | 0.224
22 | 2 | Ramdane | k | k | 1.372 | 125 | 98 | k | 150 | - | 17671.46 | 0.58 | 49.9 | 10 | 550 | - | 0.212
23 | 3 | Ramdane | k | k | 1.372 | 125 | 98 | k | 150 | - | 17671.46 | 0.58 | 23.9 | 10 | 550 | - | 0.169
24 | 4 | Ramdane | k | k | 1.372 | 125 | 98 | k | 150 | - | 17671.46 | 0.58 | 52.2 | 10 | 550 | - | 0.233
25 | 6 | Ramdane | k | k | 1.372 | 125 | 98 | k | 150 | - | 17671.46 | 0.58 | 90.5 | 10 | 550 | - | 0.233
26 | 12 | Ramdane | k | k | 1.372 | 125 | 98 | k | 150 | - | 17671.46 | 1.28 | 53.6 | 10 | 550 | - | 0.319
27 | 13 | Ramdane | k | k | 1.372 | 125 | 98 | k | 150 | - | 17671.46 | 1.28 | 38.7 | 10 | 550 | - | 0.297
28 | 14 | Ramdane | k | k | 1.372 | 125 | 98 | k | 150 | - | 17671.46 | 1.28 | 54 | 10 | 550 | - | 0.341
29 | 16 | Ramdane | k | k | 1.372 | 125 | 98 | k | 150 | - | 17671.46 | 1.28 | 87.4 | 10 | 550 | - | 0.362
30 | 21 | Ramdane | k | k | 1.372 | 125 | 98 | k | 150 | - | 17671.46 | 1.28 | 37.2 | 20 | 650 | - | 0.286
31 | 22 | Ramdane | k | k | 1.372 | 125 | 98 | k | 150 | - | 17671.46 | 1.28 | 74.8 | 20 | 650 | - | 0.405
32 | 23 | Ramdane | k | k | 1.372 | 125 | 100 | k | 150 | - | 17671.46 | 0.87 | 50.1 | 20 | 650 | - | 0.341
33 | 25 | Ramdane | k | k | 1.372 | 125 | 100 | k | 150 | - | 17671.46 | 1.27 | 29.2 | 10 | 650 | - | 0.244
34 | 26 | Ramdane | k | k | 1.372 | 125 | 100 | k | 150 | - | 17671.46 | 1.27 | 33.4 | 20 | 650 | - | 0.294
35 | 27 | Ramdane | k | k | 1.372 | 125 | 102 | k | 150 | - | 17671.46 | 1.03 | 29.9 | 20 | 650 | - | 0.227
36 | HS1 | Marzouk & Hussein | qa | q | 1.5 | 120 | 95 | q | 150 | - | 22500 | 0.49 | 67 | 20 | 490 | - | 0.178
37 | HS2 | Marzouk & Hussein | qa | q | 1.5 | 120 | 95 | q | 150 | - | 22500 | 0.84 | 70 | 20 | 490 | - | 0.249
38 | HS3 | Marzouk & Hussein | qa | q | 1.5 | 120 | 95 | q | 150 | - | 22500 | 1.47 | 69 | 20 | 490 | - | 0.356
39 | HS4 | Marzouk & Hussein | qa | q | 1.5 | 120 | 90 | q | 150 | - | 22500 | 2.37 | 66 | 20 | 490 | - | 0.418
40 | HS7 | Marzouk & Hussein | qa | q | 1.5 | 120 | 95 | q | 150 | - | 22500 | 1.19 | 74 | 20 | 490 | - | 0.356
41 | HS8 | Marzouk & Hussein | qa | q | 1.5 | 150 | 120 | q | 150 | - | 22500 | 1.11 | 69 | 20 | 490 | - | 0.436
42 | HS9 | Marzouk & Hussein | qa | q | 1.5 | 150 | 120 | q | 150 | - | 22500 | 1.61 | 74 | 20 | 490 | - | 0.543
43 | HS10 | Marzouk & Hussein | qa | q | 1.5 | 150 | 120 | q | 150 | - | 22500 | 2.33 | 80 | 20 | 490 | - | 0.645
44 | HS14 | Marzouk & Hussein | qa | q | 1.5 | 120 | 95 | q | 220 | - | 48400 | 1.47 | 72 | 20 | 490 | - | 0.498
45 | HS15 | Marzouk & Hussein | qa | q | 1.5 | 120 | 95 | q | 300 | - | 90000 | 1.47 | 71 | 20 | 490 | - | 0.56
46 | NS1 | Marzouk & Hussein | qa | q | 1.5 | 120 | 95 | q | 150 | - | 22500 | 1.47 | 42 | 20 | 490 | - | 0.32
47 | F2 | Lovrovich & McLean | k | k | 0.406 | 102 | 83 | k | 102 | - | 8171.282 | 1.75 | 38.7 | 19 | 531 | - | 0.204
48 | F3 | Lovrovich & McLean | k | k | 0.61 | 102 | 83 | k | 102 | - | 8171.282 | 1.75 | 38.7 | 19 | 531 | - | 0.149
49 | F4 | Lovrovich & McLean | k | k | 0.813 | 102 | 83 | k | 102 | - | 8171.282 | 1.75 | 38.7 | 19 | 531 | - | 0.129
50 | F5 | Lovrovich & McLean | k | k | 1.219 | 102 | 83 | k | 102 | - | 8171.282 | 1.75 | 38.7 | 19 | 531 | - | 0.139
51 | S2.1 | Tolf | k | k | 2.38 | 240 | 200 | k | 250 | - | 49087.39 | 0.8 | 23.9 | 32 | 657 | - | 0.603
52 | S2.2 | Tolf | k | k | 2.38 | 240 | 199 | k | 250 | - | 49087.39 | 0.8 | 22.6 | 32 | 670 | - | 0.6
53 | S2.3 | Tolf | k | k | 2.38 | 240 | 200 | k | 250 | - | 49087.39 | 0.34 | 25 | 32 | 668 | - | 0.489
54 | S2.4 | Tolf | k | k | 2.38 | 240 | 197 | k | 250 | - | 49087.39 | 0.35 | 23.8 | 32 | 664 | - | 0.444
55 | S1.1 | Tolf | k | k | 1.19 | 120 | 100 | k | 125 | - | 12271.85 | 0.8 | 28.2 | 16 | 706 | - | 0.216
56 | S1.2 | Tolf | k | k | 1.19 | 120 | 99 | k | 125 | - | 12271.85 | 0.81 | 22.6 | 16 | 701 | - | 0.194
57 | S1.3 | Tolf | k | k | 1.19 | 120 | 98 | k | 125 | - | 12271.85 | 0.35 | 26.3 | 16 | 720 | - | 0.145
58 | S1.4 | Tolf | k | k | 1.19 | 120 | 99 | k | 125 | - | 12271.85 | 0.34 | 24.8 | 16 | 712 | - | 0.148
59 | I/2 | Regan | qa | q | 1.83 | 100 | 77 | q | 200 | - | 40000 | 1.2 | 23.1 | 10 | 500 | - | 0.176
60 | I/4 | Regan | qa | q | 1.83 | 100 | 77 | q | 200 | - | 40000 | 0.92 | 31.9 | 10 | 500 | - | 0.194
61 | I/6 | Regan | qa | q | 1.83 | 100 | 79 | q | 200 | - | 40000 | 0.75 | 21.6 | 10 | 480 | - | 0.165
62 | I/7 | Regan | qa | q | 1.83 | 100 | 79 | q | 200 | - | 40000 | 0.8 | 30 | 10 | 480 | - | 0.165
63 | II/1 | Regan | qa | q | 2.745 | 250 | 200 | k | 250 | - | 49087.39 | 0.98 | 34.4 | 20 | 530 | - | 0.825
64 | II/2 | Regan | qa | q | 1.8 | 160 | 128 | k | 160 | - | 20106.19 | 0.98 | 32.8 | 20 | 485 | - | 0.39
65 | II/3 | Regan | qa | q | 1.8 | 160 | 128 | k | 160 | - | 20106.19 | 0.98 | 33.9 | 10 | 485 | - | 0.365
66 | II/4 | Regan | qa | q | 0.9 | 80 | 64 | k | 80 | - | 5026.548 | 0.98 | 32.8 | 20 | 480 | - | 0.117
67 | II/5 | Regan | qa | q | 0.9 | 80 | 64 | k | 80 | - | 5026.548 | 0.98 | 33.9 | 10 | 480 | - | 0.105
68 | II/6 | Regan | qa | q | 0.9 | 80 | 64 | k | 80 | - | 5026.548 | 0.98 | 35.7 | 5 | 480 | - | 0.105
69 | III/1 | Regan | k | k | 1.37 | 120 | 95 | k | 150 | - | 17671.46 | 0.83 | 22.9 | - | 494 | - | 0.197
70 | III/2 | Regan | k | k | 1.37 | 120 | 95 | k | 150 | - | 17671.46 | 0.83 | 9.4 | - | 494 | - | 0.123
71 | III/3 | Regan | k | k | 1.37 | 120 | 95 | k | 150 | - | 17671.46 | 0.83 | 37.3 | - | 494 | - | 0.214
72 | III/4 | Regan | k | k | 1.37 | 120 | 93 | k | 150 | - | 17671.46 | 1.52 | 11.8 | - | 464 | - | 0.154
73 | III/5 | Regan | k | k | 1.37 | 120 | 93 | k | 150 | - | 17671.46 | 1.52 | 26.4 | - | 464 | - | 0.214
74 | III/6 | Regan | k | k | 1.37 | 120 | 93 | k | 150 | - | 17671.46 | 1.52 | 42.1 | - | 464 | - | 0.248
75 | V/1 | Regan | qa | q | 1.5 | 150 | 118 | k | 54 | - | 2290.221 | 0.8 | 33.9 | - | 628 | - | 0.17
76 | V/2 | Regan | qa | q | 1.5 | 150 | 118 | k | 170 | - | 22698.01 | 0.8 | 31.7 | - | 628 | - | 0.28
77 | V/3 | Regan | qa | q | 1.5 | 150 | 118 | k | 110 | - | 9503.318 | 0.8 | 32 | - | 628 | - | 0.265
78 | V/4 | Regan | qa | q | 1.5 | 150 | 118 | q | 102 | - | 10404 | 0.8 | 35.8 | - | 628 | - | 0.285
79 | V/5 | Regan | qa | q | 1.5 | 150 | 118 | k | 150 | - | 17671.46 | 0.8 | 32.4 | - | 628 | - | 0.285
80 | S-1 | Swamy & Ali | qa | q | 1.69 | 125 | 100 | q | 150 | - | 22500 | 0.56 | 38.8 | 10 | 462 | - | 0.198
81 | P2 | Marti | o | k | 2.6 | 180 | 143 | k | 300 | - | 70685.83 | 1.49 | 35.4 | 16 | 558 | 210 | 0.628
82 | P5 | Pralong | o | k | 2.6 | 180 | 154 | k | 300 | - | 70685.83 | 1.34 | 27.1 | 16 | 515 | 204 | 0.592
83 | 0 | Schaefers | k | k | 1.68 | 143 | 113 | k | 210 | - | 34636.06 | 0.87 | 28.1 | 32 | 450 | - | 0.28
84 | 3 | Schaefers | k | k | 1.68 | 200 | 170 | k | 210 | - | 34636.06 | 0.58 | 21.3 | 32 | 450 | - | 0.48
85 | DA-6 | Ladner et al | k | k | 1.056 | 110 | 80 | k | 100 | - | 7853.982 | 1.81 | 39.5 | 16 | 550 | 217 | 0.183
86 | DA-7 | Ladner et al | k | k | 1.056 | 110 | 80 | k | 240 | - | 45238.93 | 1.81 | 44.1 | 16 | 550 | 217 | 0.281
87 | DA-10 | Ladner et al | k | k | 1.056 | 110 | 80 | k | 200 | - | 31415.93 | 1.81 | 42.1 | 16 | 550 | 217 | 0.288
88 | DA-11 | Ladner et al | k | k | 1.056 | 110 | 80 | k | 320 | - | 80424.77 | 1.81 | 40 | 16 | 550 | 217 | 0.324
89 | P1 | Ladner | k | k | 2.65 | 280 | 240 | k | 500 | - | 196349.5 | 1.32 | 27 | 32 | 544 | - | 1.661
90 | M1 | Ladner | k | k | 1.2 | 127 | 109 | k | 226 | - | 40115 | 1.31 | 30.7 | 32 | 540 | - | 0.362
91 | AN-1 | Corley & Hawkins | qs | q | 1.829 | 146 | 110 | q | 254 | - | 64516 | 1.5 | 18.1 | - | 404 | - | 0.334
92 | BN-1 | Corley & Hawkins | qs | q | 1.829 | 146 | 110 | q | 203 | - | 41209 | 1 | 19.5 | - | 444 | - | 0.266
93 | P1-S1 | Manterola | qa | q | 3 | 125 | 107 | q | 100 | - | 10000 | 1.07 | 24.8 | - | 310 | - | 0.216
94 | P1-S3 | Manterola | qa | q | 3 | 125 | 107 | q | 100 | - | 10000 | 1.07 | 38.4 | - | 330 | - | 0.184
95 | P1-S2 | Manterola | qa | q | 3 | 125 | 107 | q | 100 | - | 10000 | 1.07 | 23.4 | - | 330 | - | 0.196
96 | P2-S2 | Manterola | qa | q | 3 | 125 | 107 | q | 250 | - | 62500 | 1.07 | 32.1 | - | 330 | - | 0.283
97 | P2-S3 | Manterola | qa | q | 3 | 125 | 107 | q | 100 | - | 10000 | 1.43 | 34.7 | - | 330 | - | 0.211
98 | S1-60 | Moe | qa | q | 1.78 | 152 | 114 | q | 254 | - | 64516 | 1.06 | 23.3 | 38 | 399 | 179 | 0.389
99 | S1-70 | Moe | qa | q | 1.78 | 152 | 114 | q | 254 | - | 64516 | 1.06 | 24.5 | 38 | 483 | 172 | 0.392
100 | S5-60 | Moe | qa | q | 1.78 | 152 | 114 | q | 203 | - | 41209 | 1.06 | 22.2 | 38 | 399 | 179 | 0.343
101 | S5-70 | Moe | qa | q | 1.78 | 152 | 114 | q | 203 | - | 41209 | 1.06 | 23 | 38 | 483 | 172 | 0.378
102 | R1 | Moe | qa | q | 1.78 | 152 | 114 | r | 152 | 457 | 69464 | 1.38 | 27.6 | 10 | 328 | 196 | 0.394
103 | R2 | Moe | qa | q | 1.78 | 152 | 114 | q | 152 | - | 23104 | 1.38 | 26.5 | 10 | 328 | 196 | 0.311
104 | H1 | Moe | qa | q | 1.78 | 152 | 114 | q | 254 | - | 64516 | 1.15 | 26.1 | 38 | 328 | 196 | 0.371
105 | M1A | Moe | qa | q | 1.78 | 152 | 114 | q | 305 | - | 93025 | 1.5 | 20.8 | 38 | 481 | 196 | 0.433
106 | IA15A-5 | Kinnunen & Nylander | k | k | 1.71 | 149 | 117 | k | 150 | - | 17671.46 | 0.8 | 25.5 | 32 | 441 | 210 | 0.255
107 | IA15A-6 | Kinnunen & Nylander | k | k | 1.71 | 151 | 118 | k | 150 | - | 17671.46 | 0.79 | 24.9 | 32 | 454 | 210 | 0.275
108 | IA15B-9 | Kinnunen & Nylander | k | k | 1.71 | 150 | 117 | k | 150 | - | 17671.46 | 1.3 | 24.7 | 32 | 446 | - | 0.275
109 | IA15B-10 | Kinnunen & Nylander | k | k | 1.71 | 150 | 117 | k | 150 | - | 17671.46 | 1.3 | 24.7 | 32 | 448 | - | 0.275
110 | IA15C-11 | Kinnunen & Nylander | k | k | 1.71 | 153 | 121 | k | 150 | - | 17671.46 | 1.53 | 30.5 | 32 | 436 | 210 | 0.333
111 | IA15C-12 | Kinnunen & Nylander | k | k | 1.71 | 154 | 122 | k | 150 | - | 17671.46 | 1.54 | 29.4 | 32 | 439 | 210 | 0.332
112 | IA30A-24 | Kinnunen & Nylander | k | k | 1.71 | 158 | 128 | k | 300 | - | 70685.83 | 1.01 | 25.1 | - | 455 | 210 | 0.43
113 | IA30A-25 | Kinnunen & Nylander | k | k | 1.71 | 154 | 124 | k | 300 | - | 70685.83 | 1.04 | 23.8 | - | 451 | 210 | 0.408
114 | IA30B-28 | Kinnunen & Nylander | k | k | 1.71 | 151 | 119 | k | 300 | - | 70685.83 | 1.72 | 24.6 | 32 | 437 | 210 | 0.368
115 | IA30C-30 | Kinnunen & Nylander | k | k | 1.71 | 151 | 120 | k | 300 | - | 70685.83 | 2.16 | 28.6 | - | 436 | 210 | 0.49
116 | IA30C-31 | Kinnunen & Nylander | k | k | 1.71 | 151 | 119 | k | 300 | - | 70685.83 | 2.18 | 28.6 | - | 448 | 210 | 0.539
117 | IA30D-32 | Kinnunen & Nylander | k | k | 1.71 | 155 | 123 | k | 300 | - | 70685.83 | 0.49 | 25 | - | 448 | 210 | 0.258
118 | IA30D-33 | Kinnunen & Nylander | k | k | 1.71 | 156 | 125 | k | 300 | - | 70685.83 | 0.48 | 25.3 | - | 462 | 210 | 0.258
119 | IA30E-34 | Kinnunen & Nylander | k | k | 1.71 | 150 | 120 | k | 300 | - | 70685.83 | 1 | 26.1 | - | 461 | 210 | 0.332
120 | IA30E-35 | Kinnunen & Nylander | k | k | 1.71 | 153 | 122 | k | 300 | - | 70685.83 | 0.98 | 23.7 | - | 459 | 210 | 0.332
121 | A-1A | Elstner & Hognestad | qa | q | 1.778 | 152 | 118 | q | 254 | - | 64516 | 1.15 | 14.1 | 25 | 332 | - | 0.303
122 | A-1B | Elstner & Hognestad | qa | q | 1.778 | 152 | 118 | q | 254 | - | 64516 | 1.15 | 25.3 | 25 | 332 | - | 0.365
123 | A-1C | Elstner & Hognestad | qa | q | 1.778 | 152 | 118 | q | 254 | - | 64516 | 1.15 | 29.1 | 25 | 332 | - | 0.356
124 | A-1D | Elstner & Hognestad | qa | q | 1.778 | 152 | 118 | q | 254 | - | 64516 | 1.15 | 36.9 | 25 | 332 | - | 0.351
125 | A-1E | Elstner & Hognestad | qa | q | 1.778 | 152 | 118 | q | 254 | - | 64516 | 1.15 | 20.3 | 25 | 332 | - | 0.356
126 | A-2A | Elstner & Hognestad | qa | q | 1.778 | 152 | 114 | q | 254 | - | 64516 | 2.47 | 13.7 | 25 | 321 | - | 0.334
127 | A-2B | Elstner & Hognestad | qa | q | 1.778 | 152 | 114 | q | 254 | - | 64516 | 2.47 | 19.5 | 25 | 321 | - | 0.4
128 | A-2C | Elstner & Hognestad | qa | q | 1.778 | 152 | 114 | q | 254 | - | 64516 | 2.47 | 37.5 | 25 | 321 | - | 0.467
129 | A-7B | Elstner & Hognestad | qa | q | 1.778 | 152 | 114 | q | 254 | - | 64516 | 2.47 | 27.9 | 25 | 321 | - | 0.512
130 | A-3A | Elstner & Hognestad | qa | q | 1.778 | 152 | 114 | q | 254 | - | 64516 | 3.7 | 12.8 | 25 | 321 | - | 0.356
131 | A-3B | Elstner & Hognestad | qa | q | 1.778 | 152 | 114 | q | 254 | - | 64516 | 3.7 | 22.6 | 25 | 321 | - | 0.445
132 | A-3C | Elstner & Hognestad | qa | q | 1.778 | 152 | 114 | q | 254 | - | 64516 | 3.7 | 26.6 | 25 | 321 | - | 0.534
133 | A-3D | Elstner & Hognestad | qa | q | 1.778 | 152 | 114 | q | 254 | - | 64516 | 3.7 | 34.6 | 25 | 321 | - | 0.547
134 | A-4 | Elstner & Hognestad | qa | q | 1.778 | 152 | 118 | q | 356 | - | 126736 | 1.15 | 26.1 | 25 | 332 | - | 0.4
135 | A-5 | Elstner & Hognestad | qa | q | 1.778 | 152 | 114 | q | 356 | - | 126736 | 2.47 | 27.8 | 25 | 321 | - | 0.534
136 | A-6 | Elstner & Hognestad | qa | q | 1.778 | 152 | 114 | q | 356 | - | 126736 | 3.7 | 25.1 | 25 | 321 | - | 0.498
137 | B-1 | Elstner & Hognestad | qa | q | 1.778 | 152 | 114 | q | 254 | - | 64516 | 0.5 | 14.2 | 38 | 324 | - | 0.178
138 | B-4 | Elstner & Hognestad | qa | q | 1.778 | 152 | 114 | q | 254 | - | 64516 | 0.99 | 47.8 | 38 | 303 | - | 0.334
139 | B-9 | Elstner & Hognestad | qa | q | 1.778 | 152 | 114 | q | 254 | - | 64516 | 2 | 43.9 | 38 | 341 | - | 0.505
140 | B-11 | Elstner & Hognestad | qa | q | 1.778 | 152 | 114 | q | 254 | - | 64516 | 3 | 13.5 | 38 | 409 | - | 0.329
141 | B-14 | Elstner & Hognestad | qa | q | 1.778 | 152 | 114 | q | 254 | - | 64516 | 3 | 50.6 | 38 | 325 | - | 0.578
142 | A-7 | Elstner & Hognestad | qa | q | 1.778 | 152 | 114 | q | 254 | - | 64516 | 2.47 | 28.5 | 25 | 321 | - | 0.4
143 | A-8 | Elstner & Hognestad | qa | q | 1.778 | 152 | 114 | q | 356 | - | 126736 | 2.47 | 21.9 | 25 | 321 | - | 0.436
143 | A-7A | Elstner & Hognestad | qa | q | 1.778 | 152 | 114 | q | 254 | - | 64516 | 2.47 | 27.9 | 25 | 321 | - | 0.28
143 | P-I | Keefe | o | k | 0.889 | 127 | 89 | k | 152 | - | 18145.84 | 3.2 | 28.3 | - | 286 | 179 | 0.322
143 | P-II | Keefe | o | k | 0.889 | 127 | 89 | k | 152 | - | 18145.84 | 3.2 | 27.3 | - | 286 | 172 | 0.371
144 | 1 | Broms | qa | k | 2.165 | 180 | 150 | q | 250 | - | 62500 | 0.94 | 23.1 | - | 681 | - | 0.435
145 | T1 | Yamada | qa | k | 1.5 | 200 | 167 | q | 300 | - | 90000 | 1.23 | 17 | - | 811 | - | 0.441
146 | K1 | Yamada | qa | k | 1.5 | 200 | 164 | q | 300 | - | 90000 | 1.53 | 20.5 | - | 568 | - | 0.658
147 | 1 | Chana | qa | k | 2.4 | 228 | 183 | q | 300 | - | 90000 | 0.86 | 30.6 | - | 520 | - | 0.851
148 | HS17 | Marzouk | qa | q | 1.83 | 150 | 120 | q | 250 | - | 62500 | 1.01 | 67 | 20 | 490 | - | 0.511
149 | P1 | Beutel | o | k | 2.4 | 230 | 190 | q | 400 | - | 160000 | 0.81 | 21.9 | 16 | 572 | 219 | 0.615
150 | 2F22 | Lee | qa | k | 1.581 | 200 | 160 | q | 290 | - | 84100 | 1.96 | 73.2 | - | 500 | - | 1.1
151 | 3F22 | Lee | o | k | 2.372 | 275 | 230 | q | 400 | - | 160000 | 1.37 | 69.2 | - | 500 | - | 1.64
152 | 1 | Oliveira | qa | q | 1.572 | 130 | 93 | q | 120 | - | 14400 | 1.5 | 59 | - | 695 | 210 | 0.27
153 | 2 | Oliveira | qa | q | 1.572 | 130 | 97 | q | 120 | - | 14400 | 1.4 | 60.9 | - | 695 | - | 0.335
154 | S2075-1 | Criswell | qa | q | 2.032 | 165 | 121 | q | 254 | - | 64516 | 0.79 | 31.4 | - | 331 | - | 0.29
155 | S2075-2 | Criswell | qa | q | 2.032 | 165 | 122 | q | 254 | - | 64516 | 0.78 | 28.1 | - | 331 | - | 0.273
156 | S2150-1 | Criswell | qa | q | 2.032 | 165 | 124 | q | 254 | - | 64516 | 1.54 | 28.7 | - | 331 | - | 0.464
157 | S2150-2 | Criswell | qa | q | 2.032 | 165 | 122 | q | 254 | - | 64516 | 1.56 | 29.1 | - | 331 | - | 0.44
158 | 1 | Regan | qa | q | 0.85 | 100 | 75 | q | 150 | - | 22500 | 1.5 | 22.7 | 20 | 480 | - | 0.197
159 | 2 | Regan | qa | q | 0.6 | 100 | 75 | q | 150 | - | 22500 | 1.5 | 24.9 | 20 | 480 | - | 0.227
160 | 3 | Regan | qa | q | 0.35 | 100 | 75 | q | 150 | - | 22500 | 1.5 | 28.4 | 20 | 480 | - | 0.235
161 | 4 | Regan | qa | q | 0.35 | 100 | 75 | q | 100 | - | 10000 | 1.5 | 27.8 | 20 | 480 | - | 0.185
162 | 8 | Regan | qa | q | 0.35 | 100 | 75 | q | 100 | - | 10000 | 0.75 | 35.2 | 20 | 480 | - | 0.172
163 | 11 | Regan | qa | q | 0.35 | 100 | 75 | q | 100 | - | 10000 | 1.5 | 38 | 20 | 480 | - | 0.182
164 | 13 | Regan | qa | q | 0.35 | 100 | 75 | q | 100 | - | 10000 | 1.5 | 12.2 | 20 | 480 | - | 0.109
165 | 15 | Regan | qa | q | 0.4 | 100 | 75 | q | 200 | - | 40000 | 1.5 | 37.7 | 20 | 480 | - | 0.368
166 | L7 | Narasimhan | qs | q | 2 | 178 | 143 | q | 305 | - | 93025 | 1.61 | 33 | 19 | 398 | - | 0.687
167 | L9 | Narasimhan | qs | q | 2 | 178 | 143 | q | 305 | - | 93025 | 1.41 | 30.4 | 19 | 398 | - | 0.588
168 | 1 | Chana | qs | k | 2.4 | 240 | 200 | q | 300 | - | 90000 | 0.79 | 28.6 | 20 | 500 | - | 0.805
169 | 1A | Gomes | qa | q | 2.742 | 200 | 159 | q | 200 | - | 40000 | 1.26 | 40.6 | 20 | 680 | 200 | 0.587
170 | 1 | Gomes | qa | q | 2.742 | 200 | 159 | q | 200 | - | 40000 | 1.26 | 39.7 | 20 | 680 | 200 | 0.56
171 | AB 1 | Mokhtar | qa | q | 1.8 | 150 | 116 | q | 250 | - | 62500 | 1.41 | 34.9 | - | 516 | 210 | 0.408
172 | MV1 | Van der Voet | qa | q | 1.8 | 150 | 113 | q | 250 | - | 62500 | 1.54 | 31.2 | - | 479 | 210 | 0.375
173 | PSSA | Pilakoutas | qa | k | 1.7 | 175 | 139 | q | 200 | - | 40000 | 0.72 | 25.5 | - | 500 | 210 | 0.454
174 | S1 | Birkle | o | k | 2 | 160 | 124 | q | 250 | - | 62500 | 1.54 | 35.1 | 14 | 488 | 201 | 0.483
175 | S7 | Birkle | o | k | 3 | 230 | 190 | q | 300 | - | 90000 | 1.3 | 33.9 | 20 | 531 | 205 | 0.825
176 | S10 | Birkle | o | k | 3.8 | 300 | 260 | q | 350 | - | 122500 | 1.1 | 30.4 | 20 | 524 | 203 | 1.046
177 | A | Günther | qa | k | 2.16 | 250 | 205 | k | 300 | - | 70685.83 | 1.53 | 47.4 | - | 500 | - | 1.253
178 | B | Günther | qa | k | 2.16 | 250 | 205 | k | 300 | - | 70685.83 | 1.53 | 45.8 | - | 500 | - | 1.19
179 | PL1 | Lips | qa | k | 2.76 | 250 | 193 | q | 130 | - | 16900 | 1.63 | 36.2 | 16 | 583 | - | 0.682
180 | PV1 | Lips | qa | k | 2.76 | 250 | 210 | q | 260 | - | 67600 | 1.5 | 34 | 16 | 709 | - | 0.974
181 | PL3 | Lips | qa | k | 2.76 | 250 | 197 | q | 520 | - | 270400 | 1.59 | 36.5 | 16 | 583 | - | 1.324
182 | PL4 | Lips | qa | k | 2.76 | 320 | 267 | q | 340 | - | 115600 | 1.58 | 30.5 | 16 | 531 | - | 1.625
183 | PL5 | Lips | qa | k | 2.76 | 400 | 353 | q | 440 | - | 193600 | 1.5 | 31.9 | 16 | 580 | - | 2.491
184 | V1 | Ladner | k | k | 3 | 280 | 240 | k | 300 | - | 70685.83 | 1.4 | 24.2 | 32 | 510 | - | 1.095
185 | SP1 | Etter/Heinzmann | qa | k | 3.92 | 350 | 294 | k | 400 | - | 125663.7 | 1.2 | 35.5 | 32 | 577 | 209 | 1.71
186 | NR1E0F0 | Ozden et al | k | k | 1.2 | 120 | 100 | q | 200 | - | 40000 | 0.73 | 21.6 | - | 507 | - | 0.188
187 | NR2E0F0 | Ozden et al | k | k | 1.2 | 120 | 100 | q | 200 | - | 40000 | 1.09 | 20 | - | 507 | - | 0.202
188 | HR1E0F0 | Ozden et al | k | k | 1.2 | 120 | 100 | q | 200 | - | 40000 | 1.5 | 74 | - | 471 | - | 0.331
189 | HR1E0F0r | Ozden et al | k | k | 1.2 | 120 | 100 | q | 200 | - | 40000 | 1.5 | 75 | - | 471 | - | 0.371
190 | HR2E0F0 | Ozden et al | k | k | 1.2 | 120 | 100 | q | 200 | - | 40000 | 2.25 | 63.7 | - | 471 | - | 0.405
191 | HR2E0F0r | Ozden et al | k | k | 1.2 | 120 | 100 | q | 200 | - | 40000 | 2.25 | 74.7 | - | 471 | - | 0.489
192 | PG-1 | Guandalini | qa | k | 3 | 250 | 210 | q | 260 | - | 67600 | 1.5 | 27.6 | 16 | 573 | 210 | 1.023
193 | PG-2b | Guandalini | qa | k | 3 | 250 | 210 | q | 260 | - | 67600 | 0.25 | 40.5 | 16 | 552 | 210 | 0.44
194 | PG-3 | Guandalini | qa | k | 5.7 | 500 | 456 | q | 520 | - | 270400 | 0.33 | 32.4 | 16 | 520 | 210 | 2.153
195 | PG-4 | Guandalini | qa | k | 3 | 250 | 210 | q | 260 | - | 67600 | 0.25 | 32.2 | 4 | 541 | - | 0.408
196 | PG-5 | Guandalini | qa | k | 3 | 250 | 210 | q | 260 | - | 67600 | 0.33 | 29.3 | 4 | 555 | - | 0.55
197 | PG-6 | Guandalini | qa | k | 1.504 | 125 | 96 | q | 130 | - | 16900 | 1.5 | 34.7 | 16 | 526 | - | 0.238
198 | PG-7 | Guandalini | qa | k | 1.504 | 125 | 100 | q | 130 | - | 16900 | 0.75 | 34.7 | 16 | 550 | - | 0.241
199 | PG-8 | Guandalini | qa | k | 1.504 | 125 | 117 | q | 130 | - | 16900 | 0.28 | 34.7 | 16 | 525 | - | 0.14
200 | PG-9 | Guandalini | qa | k | 1.504 | 125 | 117 | q | 130 | - | 16900 | 0.22 | 34.7 | 16 | 525 | - | 0.115
201 | PG-10 | Guandalini | qa | k | 3 | 250 | 210 | q | 260 | - | 67600 | 0.33 | 28.5 | 16 | 577 | - | 0.54
202 | Ti-1A | Timm | qa | k | 0.56 | 200 | 172 | k | 175 | - | 24052.82 | 1.25 | 40.7 | - | 500 | - | 0.673
203 | Ti-2A | Timm | qa | k | 0.8 | 200 | 172 | k | 175 | - | 24052.82 | 1.25 | 36 | - | 500 | - | 0.668
204 | Ti-3A | Timm | qa | k | 0.8 | 285 | 246 | k | 250 | - | 49087.39 | 1.18 | 32.8 | - | 500 | - | 1.06
205 | L1c | Oliveira et al | r | r | 2.1 | 130 | 107 | q | 120 | - | 14400 | 1.09 | 57.1 | 16 | 749 | - | 0.318
206 | L2c | Oliveira et al | r | r | 2.1 | 130 | 107 | r | 120 | 240 | 28800 | 1.09 | 55.2 | 16 | 749 | - | 0.331
207 | L3c | Oliveira et al | r | r | 2.1 | 130 | 106 | r | 120 | 360 | 43200 | 1 | 52.3 | 16 | 749 | - | 0.358
208 | L4c | Oliveira et al | r | r | 2.1 | 130 | 107 | r | 120 | 480 | 57600 | 1.09 | 54.2 | 16 | 749 | - | 0.404
209 | L5c | Oliveira et al | r | r | 2.1 | 130 | 109 | r | 120 | 600 | 72000 | 1.07 | 61 | 16 | 749 | - | 0.446
210 | SR-1 | Oliveira et al | qa | k | 1.831 | 155 | 120 | q | 250 | - | 62500 | 0.87 | 35.6 | - | 430 | 192 | 0.365
211 | P100 | Li | qa | q | 0.725 | 135 | 100 | q | 200 | - | 40000 | 0.98 | 39.4 | 20 | 488 | - | 0.33
212 | P150 | Li | qa | q | 0.99 | 190 | 150 | q | 200 | - | 40000 | 0.9 | 39.4 | 20 | 465 | - | 0.583
213 | P200 | Li | qa | q | 1.25 | 240 | 200 | q | 200 | - | 40000 | 0.83 | 39.4 | 20 | 465 | - | 0.904
214 | P300 | Li | qa | q | 1.775 | 345 | 300 | q | 200 | - | 40000 | 0.76 | 39.4 | 20 | 468 | - | 1.381
215 | P400 | Li | qa | q | 1.775 | 450 | 400 | q | 300 | - | 90000 | 0.76 | 39.4 | 20 | 433 | - | 2.224
216 | P500 | Li | qa | q | 1.775 | 550 | 500 | q | 300 | - | 90000 | 0.76 | 39.4 | 20 | 433 | - | 2.681
217 | NU | McHarg et al | qa | k | 2.136 | 150 | 109 | q | 225 | - | 50625 | 1.1 | 30 | 20 | 434 | 181 | 0.306
218 | S1-U | Ghannoum | qa | k | 2.136 | 150 | 109 | q | 225 | - | 50625 | 1.2 | 37.2 | 20 | 445 | 193 | 0.301
219 | S2-U | Ghannoum | qa | k | 2.136 | 150 | 109 | q | 225 | - | 50625 | 1.2 | 57.1 | 20 | 445 | 193 | 0.363
220 | S3-U | Ghannoum | qa | k | 2.136 | 150 | 109 | q | 225 | - | 50625 | 1.2 | 67.1 | 10 | 445 | 193 | 0.443
221 | L1 | Sistonen et al | qa | q | 1.57 | 197 | 172 | k | 202 | - | 32047.39 | 0.46 | 25.8 | 16 | 621 | 205 | 0.503
222 | L2 | Sistonen et al | qa | q | 1.57 | 201 | 176 | k | 202 | - | 32047.39 | 0.45 | 25.8 | 16 | 621 | 205 | 0.537
223 | L3 | Sistonen et al | qa | q | 1.57 | 198 | 173 | k | 201 | - | 31730.87 | 0.45 | 25.8 | 16 | 621 | 205 | 0.53
224 | L4 | Sistonen et al | qa | q | 1.77 | 197 | 170 | k | 402 | - | 126923.5 | 0.67 | 25.8 | 16 | 612 | 195 | 0.686
225 | L5 | Sistonen et al | qa | q | 1.77 | 199 | 172 | k | 399 | - | 125036.2 | 0.66 | 25.8 | 16 | 612 | 195 | 0.696
226 | L6 | Sistonen et al | qa | q | 1.77 | 202 | 175 | k | 406 | - | 129461.9 | 0.65 | 25.8 | 16 | 612 | 195 | 0.799
227 | L7 | Sistonen et al | qa | q | 1.77 | 204 | 177 | k | 201 | - | 31730.87 | 0.64 | 19 | 16 | 586 | 200 | 0.478
228 | L8 | Sistonen et al | qa | q | 2.27 | 205 | 174 | k | 899 | - | 634759.6 | 1.16 | 19 | 16 | 576 | 203 | 1.111
229 | L9 | Sistonen et al | qa | q | 2.27 | 203 | 172 | k | 897 | - | 631938.4 | 1.17 | 19 | 16 | 576 | 203 | 1.107
230 | L10 | Sistonen et al | qa | q | 2.27 | 204 | 173 | k | 901 | - | 637587 | 1.16 | 19 | 16 | 576 | 203 | 1.079
231 | Pm 1/1-0.8 | Urban | qa | q | 1.6 | 150 | 98 | q | 160 | - | 25600 | 0.8 | 25.9 | - | 414 | - | 0.21
232 | P 1/1-0.8 | Urban | qa | q | 1.6 | 150 | 95 | q | 200 | - | 40000 | 0.83 | 25 | - | 414 | - | 0.22
233 | Pd 1/1-0.8 | Urban | qa | q | 1.6 | 150 | 104 | q | 320 | - | 102400 | 0.76 | 32.2 | - | 414 | - | 0.28
234 | P 1/1.5-0.8 | Urban | qa | q | 1.6 | 150 | 93 | r | 160 | 240 | 38400 | 0.84 | 22.3 | - | 414 | - | 0.22
235 | P 1/2-0.8 | Urban | qa | q | 1.6 | 150 | 92 | r | 133 | 267 | 35511 | 0.85 | 27 | - | 414 | - | 0.215
236 | P 1/3-0.8 | Urban | qa | q | 1.6 | 150 | 90 | r | 100 | 300 | 30000 | 0.87 | 21.2 | - | 414 | - | 0.21
237 | P 1/4-0.8 | Urban | qa | q | 1.6 | 150 | 92 | r | 80 | 325 | 26000 | 0.85 | 23.3 | - | 414 | - | 0.176
238 | P 1/4-0.8bis | Urban | qa | q | 1.6 | 150 | 99 | r | 80 | 330 | 26400 | 0.79 | 29.4 | - | 414 | - | 0.225
239 | Pm 1/1-1.5 | Urban | qa | q | 1.6 | 150 | 99 | q | 160 | - | 25600 | 1.36 | 23.1 | - | 416 | - | 0.26
240 | Pd 1/1-1.5 | Urban | qa | q | 1.6 | 150 | 99 | q | 320 | - | 102400 | 1.36 | 29.1 | - | 416 | - | 0.36
241 | P 1/2-1.5 | Urban | qa | q | 1.6 | 150 | 91 | r | 133 | 267 | 35511 | 1.58 | 19.2 | - | 352 | - | 0.252
242 | P 1/3-1.5 | Urban | qa | q | 1.6 | 150 | 92 | r | 100 | 300 | 30000 | 1.47 | 15.5 | - | 352 | - | 0.22
243 | P 1/4-1.5 | Urban | qa | q | 1.6 | 150 | 92 | r | 80 | 320 | 25600 | 1.47 | 14.1 | - | 352 | - | 0.21
244 | HS12 | Marzouk & Hussein | qa | q | 1.5 | 90 | 70 | q | 150 | - | 22500 | 1.52 | 75 | 20 | 490 | - | 0.258
245 | HS13 | Marzouk & Hussein | qa | q | 1.5 | 90 | 70 | q | 150 | - | 22500 | 2 | 68 | 20 | 490 | - | 0.267
246 | 2 | Gardner | k | k | 0.279 | 51 | 38 | k | 102 | - | 8171.282 | 2.04 | 13.4 | - | 550 | 195 | 0.037
247 | 3 | Gardner | k | k | 0.279 | 51 | 38 | k | 51 | - | 2042.821 | 2.04 | 13.4 | - | 550 | 210 | 0.025
248 | 4 | Gardner | k | k | 0.229 | 51 | 38 | k | 51 | - | 2042.821 | 2.04 | 13.4 | - | 550 | 213 | 0.035
249 | 5 | Gardner | k | k | 0.381 | 51 | 38 | k | 102 | - | 8171.282 | 2.04 | 13.4 | - | 550 | 231 | 0.033
250 | 6 | Gardner | k | k | 0.381 | 51 | 38 | k | 152 | - | 18145.84 | 2.04 | 13.4 | - | 550 | 195 | 0.049
251 | 7 | Gardner | k | k | 0.686 | 51 | 38 | k | 102 | - | 8171.282 | 2.04 | 13.4 | - | 550 | 210 | 0.034
252 | 8 | Gardner | k | k | 1.118 | 102 | 76 | k | 102 | - | 8171.282 | 2.05 | 23.3 | - | 414 | 231 | 0.129
253 | 9 | Gardner | k | k | 0.686 | 102 | 76 | k | 102 | - | 8171.282 | 2.05 | 21.9 | - | 414 | 179 | 0.136
254 | 10 | Gardner | k | k | 0.381 | 102 | 76 | k | 102 | - | 8171.282 | 2.05 | 23.8 | - | 414 | 179 | 0.129
254 | 11 | Gardner | k | k | 0.686 | 152 | 113 | k | 152 | - | 18145.84 | 2.14 | 21.9 | - | 450 | 179 | 0.311
255 | 12 | Gardner | k | k | 0.686 | 152 | 113 | k | 203 | - | 32365.47 | 2.14 | 24 | - | 450 | 179 | 0.357
256 | 13 | Gardner | k | k | 0.686 | 152 | 122 | k | 203 | - | 32365.47 | 0.66 | 24 | - | 450 | 172 | 0.271
256 | 14 | Gardner | k | k | 0.533 | 102 | 73 | k | 152 | - | 18145.84 | 5.01 | 24.2 | - | 450 | 172 | 0.202
257 | 15 | Gardner | k | k | 0.533 | 102 | 81 | k | 152 | - | 18145.84 | 1.47 | 24.2 | - | 450 | 171 | 0.16
258 | 16 | Gardner | k | k | 0.533 | 102 | 86 | k | 152 | - | 18145.84 | 0.45 | 22.5 | - | 550 | 171 | 0.107
258 | 17 | Gardner | k | k | 0.533 | 102 | 81 | k | 102 | - | 8171.282 | 1.47 | 24.7 | - | 450 | 179 | 0.121
259 | 19 | Gardner | k | k | 0.686 | 152 | 123 | k | 203 | - | 32365.47 | 0.47 | 21.4 | - | 414 | 195 | 0.271
259 | 20 | Gardner | k | k | 0.686 | 152 | 113 | k | 203 | - | 32365.47 | 2.14 | 14.6 | - | 450 | 196 | 0.278
260 | 21 | Gardner | k | k | 0.686 | 152 | 122 | k | 203 | - | 32365.47 | 0.66 | 15.6 | - | 450 | 196 | 0.23
261 | 23 | Gardner | k | k | 0.533 | 102 | 81 | k | 152 | - | 18145.84 | 1.47 | 14 | - | 450 | 210 | 0.108
262 | 24 | Gardner | k | k | 0.533 | 102 | 86 | k | 152 | - | 18145.84 | 0.45 | 13.7 | - | 550 | 200 | 0.069
263 | 25 | Gardner | k | k | 0.686 | 152 | 122 | k | 203 | - | 32365.47 | 0.66 | 50.5 | - | 450 | 200 | 0.307
263 | 26 | Gardner | k | k | 0.686 | 102 | 73 | k | 203 | - | 32365.47 | 5.01 | 50.5 | - | 450 | 200 | 0.323
264 | 27 | Gardner | k | k | 0.533 | 102 | 81 | k | 152 | - | 18145.84 | 1.47 | 50.5 | - | 450 | 200 | 0.243
265 | 28 | Gardner | k | k | 0.533 | 102 | 86 | k | 152 | - | 18145.84 | 0.45 | 50.5 | - | 550 | 200 | 0.148
266 | 29 | Gardner | k | k | 0.381 | 51 | 38 | k | 203 | - | 32365.47 | 2.04 | 50.5 | - | 550 | 200 | 0.074
267 | 30 | Gardner | k | k | 0.381 | 51 | 38 | k | 152 | - | 18145.84 | 2.04 | 50.5 | - | 550 | 200 | 0.07
268 | 4 | Rankin & Long | qa | q | 0.64 | 51 | 41 | q | 100 | - | 10000 | 0.82 | 34.3 | - | 530 | 210 | 0.056
269 | 5 | Rankin & Long | qa | q | 0.64 | 51 | 41 | q | 100 | - | 10000 | 0.88 | 34.3 | - | 530 | 210 | 0.057
270 | 6 | Rankin & Long | qa | q | 0.64 | 51 | 41 | q | 100 | - | 10000 | 1.03 | 34.3 | - | 530 | 210 | 0.066
271 | 7 | Rankin & Long | qa | q | 0.64 | 51 | 41 | q | 100 | - | 10000 | 1.16 | 29.3 | - | 530 | 210 | 0.071
272 | 8 | Rankin & Long | qa | q | 0.64 | 51 | 41 | q | 100 | - | 10000 | 1.29 | 29.3 | - | 530 | 210 | 0.071
273 | 9 | Rankin & Long | qa | q | 0.64 | 51 | 41 | q | 100 | - | 10000 | 1.45 | 29.3 | - | 530 | 210 | 0.079
274 | 11 | Rankin & Long | qa | q | 0.64 | 51 | 41 | q | 100 | - | 10000 | 0.8 | 29.5 | - | 530 | 210 | 0.055
275 | 12 | Rankin & Long | qa | q | 0.64 | 51 | 41 | q | 100 | - | 10000 | 1.11 | 29.5 | - | 530 | 210 | 0.067
276 | 15 | Rankin & Long | qa | q | 0.64 | 51 | 41 | q | 100 | - | 10000 | 1.99 | 33.6 | - | 530 | 210 | 0.085
277 | 2A | Rankin & Long | qa | q | 0.64 | 57 | 47 | q | 100 | - | 10000 | 0.69 | 28.4 | - | 530 | 210 | 0.066
278 | 3A | Rankin & Long | qa | q | 0.64 | 57 | 47 | q | 100 | - | 10000 | 1.29 | 28.4 | - | 530 | 210 | 0.09
279 | 4A | Rankin & Long | qa | q | 0.64 | 57 | 47 | q | 100 | - | 10000 | 1.99 | 30.5 | - | 530 | 210 | 0.097
280 | 2B | Rankin & Long | qa | q | 0.64 | 46 | 35 | q | 100 | - | 10000 | 0.69 | 37.2 | - | 530 | 210 | 0.038
281 | 3B | Rankin & Long | qa | q | 0.64 | 46 | 35 | q | 100 | - | 10000 | 1.29 | 37.2 | - | 530 | 210 | 0.057
282 | 4B | Rankin & Long | qa | q | 0.64 | 46 | 35 | q | 100 | - | 10000 | 1.99 | 30.5 | - | 530 | 210 | 0.073
283 | 2C | Rankin & Long | qa | q | 0.64 | 64 | 54 | q | 100 | - | 10000 | 0.69 | 32 | - | 530 | 210 | 0.088
284 | 3C | Rankin & Long | qa | q | 0.64 | 64 | 54 | q | 100 | - | 10000 | 1.29 | 32 | - | 530 | 210 | 0.124
285 | 4C | Rankin & Long | qa | q | 0.64 | 64 | 54 | q | 100 | - | 10000 | 1.99 | 27.5 | - | 530 | 210 | 0.126
286 | S4075-1 | Criswell | qa | q | 2.286 | 165 | 127 | q | 508 | - | 258064 | 0.75 | 25.8 | - | 331 | - | 0.343
287 | S4075-2 | Criswell | qa | q | 2.286 | 165 | 124 | q | 508 | - | 258064 | 0.77 | 31.2 | - | 331 | - | 0.33
288 | S4150-1 | Criswell | qa | q | 2.286 | 165 | 125 | q | 508 | - | 258064 | 1.52 | 33.5 | - | 325 | - | 0.579
289 | S4150-2 | Criswell | qa | q | 2.286 | 165 | 125 | q | 508 | - | 258064 | 1.52 | 37.4 | - | 325 | - | 0.581
290 | M-1 | Long & Masterson | qa | q | 0.457 | 38 | 30 | q | 76 | - | 5776 | 1.77 | 26.8 | 6 | 396 | - | 0.031
291 | B1 | Nylander Sundquist | r | r | 0.7 | 120 | 96 | k | 120 | - | 11309.73 | 0.79 | 24.8 | 32 | 709 | 200 | 0.18
292 | B2 | Nylander Sundquist | r | r | 0.7 | 120 | 101 | k | 120 | - | 11309.73 | 0.53 | 24.7 | 32 | 665 | 210 | 0.18
293 | C1 | Nylander Sundquist | r | r | 1.4 | 240 | 201 | k | 240 | - | 45238.93 | 0.75 | 23.2 | 32 | 711 | 210 | 0.648
294 | C2 | Nylander Sundquist | r | r | 1.4 | 240 | 201 | k | 240 | - | 45238.93 | 0.53 | 22.9 | 32 | 706 | 210 | 0.547
295 | A S-000-0-0-2 | Roll et al | qa | q | 0.737 | 61 | 46 | q | 102 | - | 10404 | 1.13 | 32.9 | 10 | 359 | - | 0.065
296 | A S-000-0-0-3 | Roll et al | qa | q | 0.737 | 61 | 46 | q | 102 | - | 10404 | 1.13 | 27.1 | 10 | 359 | - | 0.063
297 | A S-000-0-0-4 | Roll et al | qa | q | 0.737 | 61 | 46 | q | 102 | - | 10404 | 1.13 | 27.1 | 10 | 359 | - | 0.061
298 | A S-000-0-0-5 | Roll et al | qa | q | 0.737 | 61 | 46 | q | 102 | - | 10404 | 1.13 | 27.2 | 10 | 359 | - | 0.064
299 | B S-000-0-0-1 | Roll et al | qa | q | 0.737 | 61 | 46 | q | 102 | - | 10404 | 2.53 | 29.4 | 10 | 368 | - | 0.088
300 | B S-000-0-0-2 | Roll et al | qa | q | 0.737 | 61 | 46 | q | 102 | - | 10404 | 2.53 | 27.7 | 10 | 462 | - | 0.087
301 | H0 (No 2) | Roll et al | qa | q | 0.737 | 61 | 46 | q | 102 | - | 10404 | 1.13 | 28.4 | 10 | 374 | - | 0.067
302 | H0 (No 3) | Roll et al | qa | q | 0.737 | 61 | 46 | q | 102 | - | 10404 | 2.53 | 27.2 | 10 | 440 | - | 0.081
303 | JN-0-2.2 | Mowrer & Vanderbilt | qa | q | 0.9 | 76 | 51 | q | 152 | - | 23104 | 2.2 | 14.4 | - | 352 | - | 0.123
304 | P2-S1 | Manterola | qa | q | 3 | 125 | 107 | q | 250 | - | 62500 | 1.06 | 33.9 | - | 304 | - | 0.257
305 | P3-S1 | Manterola | qa | q | 3 | 125 | 107 | q | 450 | - | 202500 | 1.06 | 29.7 | - | 304 | - | 0.301
306 | P1-S4 | Manterola | qa | q | 3 | 125 | 107 | q | 100 | - | 10000 | 0.47 | 26.4 | - | 451 | - | 0.175
307 | 2S2 | Taylor and Hayes | qa | q | 0.864 | 76 | 64 | q | 51 | - | 2601 | 0.98 | 23 | 10 | 376 | - | 0.071
308 | 2S3 | Taylor and Hayes | qa | q | 0.864 | 76 | 64 | q | 76 | - | 5776 | 0.98 | 21.8 | 10 | 376 | - | 0.091
309 | 2S4 | Taylor and Hayes | qa | q | 0.864 | 76 | 64 | q | 102 | - | 10404 | 0.98 | 20.6 | 10 | 376 | - | 0.086
310 | 2S5 | Taylor and Hayes | qa | q | 0.864 | 76 | 64 | q | 127 | - | 16129 | 0.98 | 19.6 | 10 | 376 | - | 0.097
311 | 2S6 | Taylor and Hayes | qa | q | 0.864 | 76 | 64 | q | 152 | - | 23104 | 0.98 | 16.3 | 10 | 376 | - | 0.097
312 | 3S2 | Taylor and Hayes | qa | q | 0.864 | 76 | 64 | q | 51 | - | 2601 | 1.96 | 20.3 | 10 | 376 | - | 0.078
313 | 3S4 | Taylor and Hayes | qa | q | 0.864 | 76 | 64 | q | 102 | - | 10404 | 1.96 | 20.1 | 10 | 376 | - | 0.115
314 | 3S6 | Taylor and Hayes | qa | q | 0.864 | 76 | 64 | q | 152 | - | 23104 | 1.96 | 19.2 | 10 | 376 | - | 0.15
315 | II/1 | Rosenthal | k | k | 1 | 102 | 80 | k | 229 | - | 41187.07 | 1.34 | 14.4 | - | 456 | - | 0.181
316 | II/2 | Rosenthal | k | k | 1.5 | 102 | 80 | k | 229 | - | 41187.07 | 1.32 | 13.4 | - | 372 | - | 0.152
317 | II/3 | Rosenthal | k | k | 1.5 | 102 | 80 | r | 229 | 432 | 98928 | 1.32 | 14.9 | - | 490 | - | 0.245
318 | II/4 | Rosenthal | k | k | 1 | 102 | 80 | k | 229 | - | 41187.07 | 0.98 | 23.5 | - | 490 | - | 0.245
319 | 1 | Forssell & Holmberg | qa | q | 1.15 | 117 | 101 | k | 140 | - | 15393.8 | 0.7 | 12.2 | - | 350 | - | 0.184
320 | 2 | Forssell & Holmberg | qa | q | 1.15 | 127 | 111 | k | 140 | - | 15393.8 | 0.64 | 12.2 | - | 350 | - | 0.177
321 | 3 | Forssell & Holmberg | qa | q | 1.15 | 122 | 106 | k | 140 | - | 15393.8 | 0.67 | 12.2 | - | 350 | - | 0.172
322 | 4 | Forssell & Holmberg | qa | q | 1.15 | 126 | 110 | k | 140 | - | 15393.8 | 0.64 | 12.2 | - | 350 | - | 0.177
323 | 5 | Forssell & Holmberg | qa | q | 1.15 | 127 | 111 | k | 140 | - | 15393.8 | 0.64 | 12.2 | - | 350 | - | 0.198
324 | 6 | Forssell & Holmberg | qa | q | 1.15 | 123 | 107 | k | 140 | - | 15393.8 | 0.66 | 12.2 | - | 350 | - | 0.184
325 | 7 | Forssell & Holmberg | qa | q | 1.15 | 122 | 106 | k | 140 | - | 15393.8 | 0.67 | 12.2 | - | 350 | - | 0.187
326 | 1362 | Graf | qa | q | 1.5 | 302 | 271 | q | 300 | - | 90000 | 1.06 | 13.6 | 30 | 270 | 200 | 1.158
327 | 1375 | Graf | qa | q | 1.5 | 504 | 473 | q | 300 | - | 90000 | 0.6 | 15.5 | 30 | 270 | 210 | 1.648
328 | PG-11 | Guandalini | qa | k | 3 | 250 | 210 | q | 260 | - | 67600 | 0.75 | 31.5 | 16 | 570 | - | 0.763